## Sheet1
Ch4 Current | Ch4 | Ch5 Current | Ch5 | Ch6 Current | Ch6 | Ch7 Current | Ch7 | Ch8 Current | Ch8 | Ch9 Current | Ch9 | Ch10 Current | Ch10
-4.58e-08 | 0.002660724 | -7.2e-09 | 0.002741885 | -2.4e-09 | 0.002717266305 | -3.13e-08 | 0.002674508 | -2.65e-08 | 0.002692192308 | 0 | 0.002717418 | -3.62e-08 | 0.002707903
0.000504002 | 0.002760068 | 0.0005034933 | 0.002840948 | 0.0005031654 | 0.002816589 | 0.0005047109 | 0.002774719 | 0.0005034306 | 0.002789021768 | 0.0005041491 | 0.002815787364 | 0.0005036548 | 0.00280438782
0.000731303 | 0.003138203 | 0.0007286629 | 0.003200380313 | 0.0007174442 | 0.00311807 | 0.0007320359 | 0.003140588 | 0.0007179119 | 0.003085107 | 0.0007169379 | 0.003101642596 | 0.0007190741 | 0.003097763
0.0010489226 | 0.06387627 | 0.0010448307 | 0.06231694 | 0.0010169299 | 0.05343592 | 0.0010490721 | 0.06576058 | 0.0010168214 | 0.05396881 | 0.001013118 | 0.05590121 | 0.0010209395 | 0.05779759
0.0014369308 | 0.1542399 | 0.001427195 | 0.1517419 | 0.0013902454 | 0.1415275 | 0.0014366632 | 0.1622953 | 0.0013908434 | 0.1395853 | 0.0013833449 | 0.14456 | 0.0013941562 | 0.1475517
0.0018611195 | 0.2410137 | 0.0018523649 | 0.2378761 | 0.0018022003 | 0.2246518469 | 0.0018597669 | 0.2543942 | 0.0018033818 | 0.2181946 | 0.0017936218 | 0.2256497 | 0.0018070442 | 0.2211403
0.0023135759 | 0.3179061 | 0.0022997073 | 0.3154222 | 0.0022442697 | 0.2962666 | 0.0023112155 | 0.3280476 | 0.0022452077 | 0.2928791 | 0.002234558 | 0.291098 | 0.002252178 | 0.2857468
0.0027824441 | 0.3897089 | 0.0027720765 | 0.3938643 | 0.002706857 | 0.3658011 | 0.0027792422 | 0.3932989 | 0.0027078118 | 0.3682086044 | 0.0026968294 | 0.3559989 | 0.002718447 | 0.3469125
0.0032755028 | 0.4526106 | 0.0032579092 | 0.4664412 | 0.0031905462 | 0.431755 | 0.0032713991 | 0.4590551 | 0.0031914793 | 0.4353452 | 0.0031801859 | 0.4145397 | 0.0032023074 | 0.4040877
0.0037769349 | 0.5142734 | 0.0037613328 | 0.5300524 | 0.0036931503 | 0.4930033 | 0.0037714762 | 0.5143365 | 0.0036938761 | 0.4986376 | 0.0036828647 | 0.4688933 | 0.0037046921 | 0.4602706
0.0042975714 | 0.5741071 | 0.0042765758 | 0.5877508 | 0.0042074096 | 0.5520802 | 0.0042900778 | 0.5652624 | 0.0042078557 | 0.5557886 | 0.0041973965 | 0.5236817 | 0.0042178399 | 0.5102737
0.0048242549 | 0.6306101 | 0.0048051397 | 0.6443817 | 0.0047376251 | 0.6080196 | 0.004814649 | 0.6191792 | 0.0047378879 | 0.6057093 | 0.0047275059 | 0.5753491 | 0.0047462206 | 0.5573733
0.005365959 | 0.6865901 | 0.0053415372 | 0.6951471 | 0.0052764747 | 0.6599805 | 0.0053543015 | 0.6727153 | 0.0052775379 | 0.6544214 | 0.0052643036 | 0.6182648 | 0.0052845614 | 0.6026038
0.0059150149 | 0.736213 | 0.0058924111 | 0.7420931 | 0.0058275943 | 0.7111174 | 0.0059010765 | 0.7231663 | 0.0058296316 | 0.7087991 | 0.0058201417 | 0.6638996 | 0.0058346032 | 0.6447958
0.0064769623 | 0.7773634 | 0.0064517715 | 0.7842212 | 0.0063912463 | 0.7599861 | 0.0064600125 | 0.7720306 | 0.0063936309 | 0.7531894 | 0.006383408 | 0.7122215 | 0.0063969921 | 0.6831679
0.0070438671 | 0.816753 | 0.0070197973 | 0.823342 | 0.0069625562 | 0.8058369 | 0.0070248726 | 0.8179923 | 0.0069658521 | 0.7923709 | 0.0069555231 | 0.7541036 | 0.0069695001 | 0.7215828
0.0076241916 | 0.8559288 | 0.0075957386 | 0.8626462 | 0.0075477488 | 0.8467035 | 0.0076034902 | 0.8572775 | 0.0075514908 | 0.8299582 | 0.0075399153 | 0.7908105 | 0.007553856 | 0.7619059
0.0082079812 | 0.8868005 | 0.0081775606 | 0.8974953 | 0.0081393621 | 0.8842549 | 0.008183803 | 0.8930815 | 0.0081452258 | 0.8600246 | 0.0081350197 | 0.821748 | 0.0081440661 | 0.7939257
0.0088077965 | 0.9148602 | 0.0087754038 | 0.9280663 | 0.0087386495 | 0.912832 | 0.0087796786 | 0.9256935 | 0.0087449014 | 0.8830043 | 0.0087403566 | 0.8515721 | 0.0087461552 | 0.8207093
0.0094073853 | 0.9431137 | 0.0093735653 | 0.9557537 | 0.0093500574 | 0.9341374 | 0.0093767889 | 0.9538013 | 0.0093562925 | 0.9025353 | 0.009352102 | 0.87653 | 0.0093556559 | 0.8368589
0.010017348 | 0.9667414 | 0.009984413 | 0.9753545 | 0.009973747 | 0.9478002 | 0.009983666 | 0.9666046 | 0.009979429 | 0.9194693 | 0.009977046 | 0.9048964 | 0.009977503 | 0.852997