## Sheet1
Ch4 Current | Ch4 | Ch5 Current | Ch5 | Ch6 Current | Ch6 | Ch7 Current | Ch7 | Ch8 Current | Ch8 | Ch9 Current | Ch9 | Ch10 Current | Ch10
-3.13e-08 | 0.002088798 | -4.8e-09 | 0.002149717 | -1.93e-08 | 0.002143411 | -4.8e-09 | 0.002099266026 | 1.21e-08 | 0.002120265186 | 2.4e-09 | 0.00214349759 | 4.8e-09 | 0.002132466
0.0004908738 | 0.002200669 | 0.0004914838 | 0.002260376248 | 0.000491057 | 0.002249107 | 0.0004914356 | 0.002205372 | 0.0004910787 | 0.002223121 | 0.0004917176 | 0.002245768499 | 0.0004922481 | 0.002233762
0.0006975047 | 0.002525512 | 0.000697794 | 0.002587082 | 0.0006969791 | 0.002565107 | 0.0006983148 | 0.002526617 | 0.0006983871 | 0.00255063 | 0.0006981894 | 0.002565367 | 0.0006975601 | 0.002557716
0.0009854752 | 0.04929806 | 0.0009880936 | 0.04979375 | 0.0009846313 | 0.04772822 | 0.0009863938 | 0.05031028 | 0.000985738 | 0.04754689 | 0.0009866059 | 0.04821564 | 0.0009833293 | 0.04749351
0.0013531171 | 0.144675 | 0.0013526277 | 0.1437265 | 0.0013504553 | 0.1404776 | 0.0013539104 | 0.1467665 | 0.0013534306 | 0.1366507 | 0.001350178 | 0.1392307 | 0.0013509737 | 0.1383843
0.0017617401 | 0.2493528 | 0.0017634736 | 0.241289 | 0.0017582223 | 0.2410082 | 0.0017626948 | 0.2487441 | 0.0017603513 | 0.2224978 | 0.0017585285 | 0.2413145 | 0.0017580005 | 0.2286345
0.0022051526 | 0.34367 | 0.0022050417 | 0.3364341 | 0.0022006532 | 0.3364152 | 0.0022063558 | 0.3378805 | 0.0022049043 | 0.3039164 | 0.0022021943 | 0.3332282 | 0.0022024426 | 0.3170262
0.002668239 | 0.4377312 | 0.0026688972 | 0.4267177 | 0.0026629925 | 0.4229825 | 0.0026691697 | 0.4269454 | 0.0026660425 | 0.3830758 | 0.0026653457 | 0.4239138 | 0.0026639594 | 0.3996974
0.0031528541 | 0.5245851 | 0.0031545948 | 0.5160473 | 0.0031472893 | 0.5083347 | 0.0031537654 | 0.5148611 | 0.0031485792 | 0.4552812 | 0.0031505057 | 0.515018 | 0.0031506865 | 0.4793973
0.0036580475 | 0.6000694 | 0.0036565647 | 0.593273 | 0.0036517113 | 0.5909736 | 0.0036583272 | 0.5953937 | 0.0036547926 | 0.5239806 | 0.0036554267 | 0.5936938 | 0.0036539608 | 0.5506503
0.0041746815 | 0.6732299 | 0.0041740402 | 0.6676169 | 0.0041681307 | 0.6651624 | 0.0041747153 | 0.6686176 | 0.0041686442 | 0.5851281 | 0.0041683091 | 0.6599376 | 0.0041686056 | 0.6117074
0.0047069924 | 0.7421514 | 0.004703453 | 0.733634 | 0.0047002945 | 0.7308114 | 0.0047066211 | 0.7372041 | 0.0047022258 | 0.6431309 | 0.0047010612 | 0.7237017 | 0.004703318 | 0.6692232
0.0052492754 | 0.8122206 | 0.0052466305 | 0.7983382 | 0.0052416105 | 0.7858809 | 0.005248393 | 0.7977773 | 0.0052417141 | 0.6973507 | 0.0052437469 | 0.7835168 | 0.0052441471 | 0.7235469
0.005807691 | 0.8691511 | 0.0058054246 | 0.8573996 | 0.0057983553 | 0.8376925 | 0.0058051256 | 0.847384 | 0.0057967399 | 0.7465593 | 0.0058020635 | 0.8380133 | 0.0058045156 | 0.7748851
0.00637434 | 0.9241595 | 0.0063687366 | 0.9104512 | 0.0063627861 | 0.8855852 | 0.0063702966 | 0.8940804 | 0.0063639651 | 0.7913611 | 0.0063685341 | 0.8873303 | 0.0063690549 | 0.8223819
0.0069518897 | 0.9726776 | 0.0069431761 | 0.9656481 | 0.0069395016 | 0.930036 | 0.00694768 | 0.9358313 | 0.0069391568 | 0.8297598 | 0.0069472146 | 0.9311306 | 0.006949293 | 0.8595291
0.0075376416 | 1.009141 | 0.0075283132 | 1.001946 | 0.0075257262 | 0.9683673 | 0.0075337912 | 0.9735734 | 0.0075273633 | 0.8612887 | 0.0075290317 | 0.9658699 | 0.0075331691 | 0.8968733
0.0081335779 | 1.04241 | 0.008126106 | 1.029514 | 0.0081218143 | 1.003186 | 0.0081294164 | 1.005443 | 0.0081216962 | 0.8928641 | 0.0081268197 | 0.998065 | 0.0081338335 | 0.9302777
0.0087404723 | 1.060843 | 0.0087301554 | 1.056559 | 0.0087279492 | 1.03413 | 0.0087361951 | 1.032283 | 0.008725097 | 0.91962 | 0.008733555 | 1.030877 | 0.0087346978 | 0.957426
0.0093532087 | 1.084113 | 0.0093441937 | 1.071221 | 0.0093446422 | 1.057716 | 0.009349867 | 1.052237 | 0.0093397309 | 0.9405887 | 0.0093461419 | 1.052399 | 0.009346207 | 0.9771799
0.009977407 | 1.106148 | 0.009969702 | 1.090279 | 0.009974566 | 1.074274 | 0.009976107 | 1.066672 | 0.0099626 | 0.955492 | 0.009970738 | 1.071202 | 0.009974108 | 0.9906847