## Sheet1
Ch4 Current | Ch4 | Ch5 Current | Ch5 | Ch6 Current | Ch6 | Ch7 Current | Ch7 | Ch8 Current | Ch8 | Ch9 Current | Ch9 | Ch10 Current | Ch10
-2.65e-08 | 0.002666207 | -7.2e-09 | 0.002749840002 | -2.4e-09 | 0.002725849295 | 2.17e-08 | 0.002683111 | -1.21e-08 | 0.002709248 | -1.93e-08 | 0.002725111 | -1.45e-08 | 0.00271278
0.000503908 | 0.002769214227 | 0.0005040165 | 0.002852304 | 0.0005035439 | 0.002827815 | 0.000504923 | 0.002781697061 | 0.0005045059 | 0.002805926 | 0.0005044143 | 0.002820295517 | 0.0005053908 | 0.00280337
0.0007273681 | 0.00313543 | 0.0007274622 | 0.003202829 | 0.0007178131 | 0.003125113 | 0.0007374946 | 0.003182003 | 0.0007205593 | 0.003100494 | 0.0007175816 | 0.003095184521 | 0.0007193923 | 0.003065516
0.0010431792 | 0.06157305 | 0.0010434058 | 0.06379557 | 0.0010173518 | 0.05610974 | 0.0010603366 | 0.0659234 | 0.0010228177 | 0.05670163 | 0.0010152614 | 0.05541478 | 0.0010200353 | 0.05187093
0.0014224693 | 0.1539163 | 0.0014222185 | 0.1572794 | 0.0013909615 | 0.1486129 | 0.0014501387 | 0.1610627 | 0.0013985973 | 0.1472932 | 0.0013873931 | 0.141871 | 0.0013924154 | 0.1395615
0.0018465229 | 0.2364709 | 0.0018456453 | 0.2406885 | 0.0018053492 | 0.2357544 | 0.0018786479 | 0.2503418 | 0.0018096288 | 0.2337134 | 0.0017971371 | 0.2302005 | 0.0018057133 | 0.2246401
0.0022954542 | 0.3106945 | 0.0022942511 | 0.3147406 | 0.0022466543 | 0.3053438 | 0.0023303207 | 0.324233 | 0.0022534004 | 0.3070386 | 0.0022378515 | 0.2994498 | 0.0022461142 | 0.2884284624
0.0027639584 | 0.3857341 | 0.0027624805 | 0.3839423 | 0.0027120625 | 0.3748479 | 0.0028005126 | 0.3905643 | 0.002720887 | 0.3694525 | 0.0027025701 | 0.3679959 | 0.0027132897 | 0.3546203
0.0032520962 | 0.4485753 | 0.003250085 | 0.4529802 | 0.0031953852 | 0.4457399 | 0.0032924622 | 0.4550284 | 0.0032059939 | 0.4341288 | 0.0031854396 | 0.4326015 | 0.0031951779 | 0.416688
0.0037516596 | 0.5045067 | 0.0037494222 | 0.5046801 | 0.0036970562 | 0.502124 | 0.0037961414 | 0.5138522 | 0.0037101748 | 0.4997116 | 0.0036871516 | 0.4885173 | 0.0037000725 | 0.4723426
0.0042703842 | 0.5587267 | 0.0042669653 | 0.5650319 | 0.0042102643 | 0.5530527 | 0.0043116472 | 0.5693306 | 0.0042254661 | 0.5547291 | 0.004200649 | 0.5408883 | 0.0042116338 | 0.520845
0.0047982489 | 0.611636 | 0.0047936679 | 0.6138172 | 0.0047392429 | 0.6032375 | 0.0048386947 | 0.621788 | 0.0047568895 | 0.6058196 | 0.0047292539 | 0.590532 | 0.0047426691 | 0.5664814
0.0053372769 | 0.6598073 | 0.0053321413 | 0.661302 | 0.0052784131 | 0.6512212 | 0.0053761988 | 0.672523 | 0.0052980079 | 0.655844 | 0.0052682385 | 0.6365354 | 0.0052793004 | 0.6109299
0.0058848934 | 0.7063681 | 0.0058799676 | 0.7162006 | 0.0058289686 | 0.6934007 | 0.0059251968 | 0.7211382 | 0.0058508586 | 0.7035925 | 0.0058225648 | 0.6772149 | 0.0058308685 | 0.6513062
0.00644239 | 0.7488115 | 0.0064362032 | 0.7572084 | 0.0063960202 | 0.7354061 | 0.0064821412 | 0.766249 | 0.0064115091 | 0.7443499 | 0.0063855273 | 0.7144867 | 0.0063914006 | 0.6893157
0.0070172777 | 0.7842535 | 0.007007877 | 0.800405 | 0.0069679305 | 0.7696145 | 0.007043274 | 0.8078285 | 0.0069843378 | 0.7809817 | 0.0069563164 | 0.7511169 | 0.0069650131 | 0.7209574
0.0075967585 | 0.8270322 | 0.0075854603 | 0.8185553 | 0.0075542756 | 0.800459 | 0.0076182604 | 0.8437682 | 0.0075695063 | 0.8050968 | 0.0075434354 | 0.78513 | 0.0075489881 | 0.7468138
0.0081807747 | 0.8622317 | 0.0081692159 | 0.8532194 | 0.0081457345 | 0.8261483 | 0.0081992507 | 0.8736046 | 0.0081630363 | 0.8344871 | 0.008132071 | 0.8156081 | 0.0081424338 | 0.7666705
0.0087760235 | 0.887383 | 0.0087642984 | 0.8775235 | 0.0087489882 | 0.8472632 | 0.0087886526 | 0.9016595 | 0.0087659332 | 0.8582875 | 0.0087358937 | 0.8409332 | 0.0087435778 | 0.783829
0.0093770469 | 0.9067828 | 0.0093626528 | 0.8980242 | 0.00935751 | 0.8628945 | 0.0093826382 | 0.9239971 | 0.0093771867 | 0.877014918 | 0.0093465855 | 0.8617568 | 0.0093566396 | 0.7999264
0.009990745 | 0.9206972 | 0.009973434 | 0.9145511 | 0.009981283 | 0.8725809287 | 0.009987061 | 0.9388119 | 0.009997678 | 0.8940462 | 0.00996963 | 0.8745381 | 0.009976588 | 0.8143527