## Sheet1
Ch4 Current | Ch4 | Ch5 Current | Ch5 | Ch6 Current | Ch6 | Ch7 Current | Ch7 | Ch8 Current | Ch8 | Ch9 Current | Ch9 | Ch10 Current | Ch10
7.2e-09 | 0.002212869815 | -2.65e-08 | 0.002287638 | 1.21e-08 | 0.002289568 | -2.89e-08 | 0.002230121 | 5.3e-08 | 0.002255781 | 7.2e-09 | 0.002282415 | 4.34e-08 | 0.002264969
0.0004799155 | 0.002306689 | 0.0004787317 | 0.002379658 | 0.0004787317 | 0.002379853 | 0.0004807087 | 0.002323723714 | 0.0004800481 | 0.002343466 | 0.0004810728 | 0.002375845 | 0.0004807328 | 0.002354497483
0.0006946837 | 0.002675721 | 0.0006937699 | 0.002746047 | 0.0006925524 | 0.002731787 | 0.0006918363 | 0.00270086 | 0.0006934589 | 0.002711913 | 0.000692251 | 0.00274893 | 0.0006899171 | 0.002712931
0.0009974991 | 0.05707164 | 0.0009942563 | 0.05623689 | 0.0009933834 | 0.05532918 | 0.0009889254 | 0.05347235 | 0.0009936004 | 0.05311409 | 0.0009895306 | 0.05433475 | 0.0009870255 | 0.05317466
0.0013693294 | 0.1503377 | 0.0013665688 | 0.1473937 | 0.0013644374 | 0.143777 | 0.0013595884 | 0.1400816 | 0.0013651679 | 0.1376217 | 0.0013590797 | 0.1423428 | 0.0013560659 | 0.1419082
0.0017869021 | 0.2503578 | 0.0017814119 | 0.2468214 | 0.0017809297 | 0.2347065 | 0.001775406 | 0.2291944 | 0.0017786681 | 0.22522 | 0.0017740485 | 0.2276453 | 0.0017694 | 0.22883
0.0022325399 | 0.3248420058 | 0.0022238914 | 0.3286035 | 0.0022247932 | 0.3141735 | 0.0022190717 | 0.3060425 | 0.0022224351 | 0.2965523 | 0.0022170898 | 0.2963258 | 0.002213114 | 0.3096606
0.0027023628 | 0.3991079 | 0.0026933165 | 0.4087499 | 0.0026892611 | 0.3909964 | 0.0026864908 | 0.3831782 | 0.0026897047 | 0.3641598 | 0.0026838531 | 0.3659852 | 0.0026783968 | 0.3829807
0.0031900881 | 0.4688666 | 0.0031773312 | 0.4811242 | 0.0031742691 | 0.4611648 | 0.0031721353 | 0.4557295 | 0.0031753011 | 0.4282665 | 0.003169189 | 0.4317535 | 0.0031642174 | 0.4419911
0.0036945078 | 0.5314108 | 0.0036773482 | 0.5439527 | 0.0036723356 | 0.5273365 | 0.0036771915 | 0.5224658 | 0.0036766273 | 0.4865968 | 0.0036741029 | 0.493116 | 0.0036665441 | 0.5054044
0.0042158411 | 0.5903382 | 0.0041942618 | 0.5985332 | 0.0041903076 | 0.5881501 | 0.0041928441 | 0.5804165 | 0.0041946454 | 0.5379985 | 0.0041895988 | 0.5480467 | 0.0041849719 | 0.5745922
0.0047440289 | 0.6461529 | 0.0047248417 | 0.6460276 | 0.0047190189 | 0.6412839 | 0.0047226765 | 0.633163 | 0.0047242027 | 0.5917442 | 0.0047186404 | 0.5979479 | 0.0047149441 | 0.6309015
0.0052913099 | 0.6943365 | 0.0052679805 | 0.6911298 | 0.0052600698 | 0.6909241 | 0.0052675296 | 0.6845568 | 0.0052679298 | 0.6402092 | 0.0052628955 | 0.6456192 | 0.005257244 | 0.6798007
0.0058469479 | 0.737567 | 0.0058204479 | 0.7362078 | 0.0058123106 | 0.7325152 | 0.005820525 | 0.7358429 | 0.0058170362 | 0.6866376 | 0.0058155703 | 0.6919896 | 0.0058112473 | 0.7229521
0.0064127219 | 0.7840217 | 0.006381807 | 0.7761077 | 0.0063734599 | 0.7685984 | 0.0063832729 | 0.7843051 | 0.0063798733 | 0.7317616 | 0.0063771175 | 0.7313942 | 0.0063742845 | 0.7587092
0.006994064 | 0.8181365 | 0.0069631228 | 0.818546 | 0.0069518511 | 0.7957233 | 0.0069585973 | 0.8268861 | 0.0069585008 | 0.7726331 | 0.0069508987 | 0.7658766 | 0.0069507517 | 0.7916215
0.0075817231 | 0.8472261 | 0.0075477585 | 0.8512549 | 0.007539368 | 0.8217291 | 0.0075437609 | 0.8635299 | 0.0075438357 | 0.8075282 | 0.007534242 | 0.7953749 | 0.0075408725 | 0.8214289
0.008177264 | 0.8700322 | 0.0081422168 | 0.8801735 | 0.0081354152 | 0.8436743 | 0.0081403096 | 0.8886481 | 0.0081391378 | 0.8334762 | 0.0081291078 | 0.8216977 | 0.0081295249 | 0.848673
0.0087844574 | 0.8861948 | 0.0087448243 | 0.9068769 | 0.0087443493 | 0.8613043 | 0.0087441468 | 0.909077 | 0.0087426591 | 0.8536699 | 0.0087324097 | 0.8433042 | 0.0087335839 | 0.8743695
0.0094007284 | 0.9100545 | 0.0093569459 | 0.9242731 | 0.0093599259 | 0.8745648 | 0.0093594799 | 0.9277775 | 0.0093563238 | 0.8670444 | 0.0093469038 | 0.8616146 | 0.0093456814 | 0.8916169
0.010028543 | 0.9181874377 | 0.009983113 | 0.9368344 | 0.009988746 | 0.8855839 | 0.009979622 | 0.939456 | 0.009980729 | 0.8706598 | 0.009967247 | 0.8751191 | 0.009967439 | 0.8999792