## Sheet1
Ch4 Current | Ch4 | Ch5 Current | Ch5 | Ch6 Current | Ch6 | Ch7 Current | Ch7 | Ch8 Current | Ch8 | Ch9 Current | Ch9 | Ch10 Current | Ch10
2.41e-08 | 0.002784775 | 2.41e-08 | 0.002834252 | -1.45e-08 | 0.002802979543 | 0 | 0.002742167 | -3.13e-08 | 0.002756233 | 1.21e-08 | 0.002766049 | -4.1e-08 | 0.002739675
0.0004962938 | 0.002891488 | 0.0004991871 | 0.002939232426 | 0.0004955223 | 0.002905402 | 0.000498864 | 0.002843527921 | 0.0004974921 | 0.002852174 | 0.0004985844 | 0.00286793 | 0.0004978393 | 0.002838153136
0.000723197 | 0.003335158255 | 0.0007436066 | 0.003658684 | 0.000716323 | 0.003304363 | 0.0007341697 | 0.003450952 | 0.0007182832 | 0.003262471 | 0.0007152212 | 0.003247907 | 0.0007159204 | 0.003210957
0.0010392443 | 0.07278413 | 0.0010886184 | 0.08087337 | 0.0010262125 | 0.06332862 | 0.0010619158 | 0.07213222 | 0.0010267887 | 0.06354116 | 0.0010226996 | 0.06462578 | 0.0010230878 | 0.06677716
0.0014230335 | 0.1748802 | 0.0014905071 | 0.1868332 | 0.0014034315 | 0.1578873 | 0.0014535358 | 0.1698555 | 0.0014024261 | 0.1540258 | 0.0013960344 | 0.1525604 | 0.0013974882 | 0.1612152
0.0018421396 | 0.2698112 | 0.0019251285 | 0.2870389 | 0.0018199819 | 0.2472459 | 0.0018840511 | 0.2559462 | 0.0018190609 | 0.2410243 | 0.0018118398 | 0.2303324 | 0.0018132551 | 0.2528845
0.0022863042 | 0.3475758 | 0.0023850061 | 0.3738032 | 0.0022591508 | 0.3291918318 | 0.0023354563 | 0.3361823855 | 0.0022612702 | 0.31502 | 0.0022512112 | 0.2966731 | 0.0022524915 | 0.3261809
0.0027523757 | 0.4248848 | 0.0028623637 | 0.4455780095 | 0.0027209931 | 0.4104923 | 0.0028047054 | 0.416186 | 0.0027266569 | 0.3871278476 | 0.0027163421 | 0.3551001 | 0.0027174826 | 0.4005034
0.0032375427 | 0.4859629 | 0.0033546845 | 0.5061972 | 0.0032053622 | 0.4846342 | 0.0032960692 | 0.4898172 | 0.0032061338 | 0.4529754 | 0.003199431 | 0.4168404 | 0.0032003376 | 0.4723196
0.0037383891 | 0.5422225 | 0.003861339 | 0.572357 | 0.0036999953 | 0.5516187 | 0.0037983403 | 0.5611649 | 0.0037040242 | 0.5115989 | 0.0036985053 | 0.4758936 | 0.0036989441 | 0.5360156
0.0042481518 | 0.6093621 | 0.0043811968 | 0.6358145 | 0.0042135626 | 0.6125329 | 0.0043134724 | 0.6265727 | 0.004218298 | 0.569318 | 0.0042117833 | 0.5306063 | 0.0042137772 | 0.5940348
0.0047740539 | 0.6669099 | 0.0049082443 | 0.6882544 | 0.0047384666 | 0.6700954 | 0.0048393554 | 0.6814461 | 0.0047434093 | 0.6261517 | 0.0047390766 | 0.5825603 | 0.0047394431 | 0.6488322
0.0053121343 | 0.7172304 | 0.0054427851 | 0.7304321 | 0.0052723638 | 0.7247473 | 0.0053746292 | 0.7375889 | 0.0052846048 | 0.6810453 | 0.005281685 | 0.6310773 | 0.0052805204 | 0.6990983
0.0058605222 | 0.7657188 | 0.0059917471 | 0.7824542 | 0.0058229771 | 0.7751536 | 0.0059211486 | 0.7904731 | 0.0058290819 | 0.7309816 | 0.0058295665 | 0.6758337 | 0.0058305985 | 0.7449404
0.006420418 | 0.8119691 | 0.0065487157 | 0.8297958 | 0.0063843507 | 0.8210653 | 0.0064773239 | 0.8413389 | 0.0063900095 | 0.7794478 | 0.0063932933 | 0.7184418 | 0.0063932716 | 0.786019
0.0069877181 | 0.8503101529 | 0.0071146512 | 0.8656063 | 0.0069607527 | 0.8628201 | 0.0070421553 | 0.8883687 | 0.006965435 | 0.8212513 | 0.0069662789 | 0.7606013 | 0.0069656785 | 0.8222013
0.0075667384 | 0.8826919 | 0.007687533 | 0.9160443 | 0.0075404144 | 0.8994088 | 0.0076174286 | 0.9310055 | 0.007547662 | 0.8589329 | 0.0075469749 | 0.7981569 | 0.0075444167 | 0.8582145
0.0081573775 | 0.9102021 | 0.0082671607 | 0.9403412 | 0.0081372765 | 0.9329891 | 0.0082010662 | 0.9663173 | 0.0081350752 | 0.8919577 | 0.0081427978 | 0.8315546 | 0.0081379781 | 0.8834361
0.0087544685 | 0.9369396 | 0.0088520783 | 0.9706888 | 0.008747122 | 0.9606897 | 0.0087887274 | 0.9969538 | 0.0087415693 | 0.9207841 | 0.0087465795 | 0.8585221 | 0.0087395007 | 0.9079615
0.0093658137 | 0.9544835 | 0.0094459554 | 0.9936377 | 0.0093596028 | 0.9795904 | 0.0093867153 | 1.01826 | 0.0093563503 | 0.9349906 | 0.0093640223 | 0.880368 | 0.0093543082 | 0.925618
0.009980007 | 0.9775215 | 0.010048141 | 1.00165 | 0.009983907 | 0.9908449 | 0.009993032 | 1.030791 | 0.009980103 | 0.9507689 | 0.009981572 | 0.8966931 | 0.00997341 | 0.9356339