## Sheet1
Opto-board Assembly Status
0
Opto-board S/N: |  |  |  | Site(check one): |  | OSU |  | Seigen
Opto-board flavor (check one): |  |  | B-Layer |  | Left |  | Right
VDC S/N | 0
0
DORIC S/N |  |  | -- | --
Step |  |  |  | Date | Initial | Comments
1) Reinforce 80-pin Connector
2) Mechanical tolerance test
3) short test
4) VDC mounting
5) DORIC mounting
6) Measure VCSEL power
7) Measure PIN respnsivity
8) Glue VCSEL opto-pack (?)
9) Glue Housing
10.1) Glue 2nd VCSEL opto-pack(?)
10.2) Glue housing (?)
11.1) Glue PIN opto-pack
11.2) Glue housing
12) Solder VCSEL opto-pack
13) Solder 2nd VCSEL opto-pack (?)
14) Solder PIN opto-pack
15) Wire bonding
16) Basic Functionality
17) Encapsulation

## Sheet2
Opto-Board QA data Sheet: Optical Power and Responsivity
Opto-board S/N
0
VCSEL Opto-pack S/N:
Power (uW) | 1 | 2 | 3 | 4 | 5 | 6 | 7 | 8 | Date | Initial | P> 500 uW & dP ,20% ?
Pre Opto-pack Burn-in |  | 1832.29 | 1758.613 | 1872.394 | 1786.999 | 1796.004 | 1756.65 | 1812.087 | -- | -- | --
Post Opto-pack Burn-in |  | 1768.603 | 1705.387 | 1767.557 | 1685.9 | 1739.795 | 1678.798 | 1727.524 | -- | -- | --
Change (%) | #DIV/0! | #DIV/0! | #DIV/0! | #DIV/0! | #DIV/0! | #DIV/0! | #DIV/0! | #DIV/0! | -- | -- | --
Pre Opto-board Burn-in |  | 1188.66507 | 978.317294 | 1360.093094 | 1187.591944 | 1178.084508 | 1219.436932 | 1086.699809 | -- | -- | --
Change (%) |  | #DIV/0! | #DIV/0! | #DIV/0! | #DIV/0! | #DIV/0! | #DIV/0! | #DIV/0! | -- | -- | --
Post Opto-board Burn-in |  | 1112.508103 | 799.173107 | 1263.429471 | 1120.938418 | 1033.937765 | 998.608589 | 1063.058046 | -- | -- | --
Change (%) |  | -6.406932 | -18.31146 | -7.107133 | -5.612494 | -12.23569 | -18.10904 | -2.175556 | -- | -- | --
Opto-board at 0C |  | 1201.359472 | 898.183483 | 1411.803756 | 1240.023794 | 1172.6022 | 1109.717862 | 1191.066428 | -- | -- | --
Change (%) |  | 1.067954 | -8.190984 | 3.801994 | 4.414972 | -0.4653578 | -8.997519 | 9.603997 | -- | -- | --
Opto-board at 50C |  | 1135.320272 | 836.085531 | 1302.90965 | 1138.199768 | 1061.07563 | 1017.03113 | 1101.352244 | -- | -- | --
Change (%) |  | -4.48779 | -14.53841 | -4.204377 | -4.159019 | -9.932129 | -16.5983 | 1.348342 | -- | -- | --
Opto-board QA (10C) |  | 1203.841722 | 893.146377 | 1403.399465 | 1239.954031 | 1147.565442 | 1118.651091 | 1178.02593 | -- | -- | --
Change (%) |  | 1.276781 | -8.705858 | 3.184074 | 4.409098 | -2.590567 | -8.264949 | 8.403988 | -- | -- | --
Reception Test |  | 1276.086 | 964.8111 | 1233.162 | 1045.489 | 1014.116 | 934.2858 | 1196.739
VCSEL Opto-pack S/N:
Power (uW) | 1 | 2 | 3 | 4 | 5 | 6 | 7 | 8 | Date | Initial | P> 500 uW & dP ,20% ?
Pre Opto-pack Burn-in |  | 1818.83 | 1855.17579 | 1798.761 | 1842.29 | 1771.663 | 1718.569 | 1728.138 | -- | -- | --
Post Opto-pack Burn-in |  | 1776.6 | 1847.417767 | 1769.16 | 1799.236 | 1713.188 | 1695.324 | 1691.852 | -- | -- | --
Change (%) | #DIV/0! | #DIV/0! | #DIV/0! | #DIV/0! | #DIV/0! | #DIV/0! | #DIV/0! | #DIV/0! | -- | -- | --
Pre Opto-board Burn-in |  | 1337.677335 | 1429.120745 | 1263.121485 | 1393.931115 | 1453.590767 | 1436.322627 | 1490.410147 | -- | -- | --
Change (%) |  | #DIV/0! | #DIV/0! | #DIV/0! | #DIV/0! | #DIV/0! | #DIV/0! | #DIV/0! | -- | -- | --
Post Opto-board Burn-in |  | 1320.883707 | 1316.935029 | 1364.573068 | 1304.71155 | 1249.528735 | 1305.399257 | 1432.439955 | -- | -- | --
Change (%) |  | -1.255432 | -7.849982 | 8.031815 | -6.400572 | -14.03848 | -9.115178 | -3.889546 | -- | -- | --
Opto-board at 0C |  | 1424.631211 | 1492.813285 | 1384.279952 | 1472.680197 | 1321.704533 | 1145.044398 | 1531.427238 | -- | -- | --
Change (%) |  | 6.500363 | 4.456764 | 9.591988 | 5.649424 | -9.073134 | -20.27944 | 2.752067 | -- | -- | --
Opto-board at 50C |  | 1257.761904 | 1344.697754 | 1227.347322 | 1320.619341 | 1212.928493 | 1040.82794 | 1410.664637 | -- | -- | --
Change (%) |  | -5.974193 | -5.907338 | -2.832203 | -5.259354 | -16.5564 | -27.53523 | -5.350575 | -- | -- | --
Opto-board QA (10C) |  | 1398.799686 | 1448.385772 | 1365.908198 | 1465.663134 | 1369.95438 | 1103.077784 | 1534.130317 | -- | -- | --
Change (%) |  | 4.56929 | 1.348034 | 8.137516 | 5.146023 | -5.753778 | -23.20125 | 2.933432 | -- | -- | --
Reception Test |  | 882.9041 | 1083.844 | 994.1002 | 1024.148 | 907.1491 | 1006.095 | 955.8825

## Sheet3
PIN Opto-pack S/N:
Responsivity (A/W) | 1 | 2 | 3 | 4 | 5 | 6 | 7 | 8 | Date | Initial | R> 0.5 A/W & dR <5%
Opto-pack QA | [8 empty] | -- | -- | --
Pre-mount | [8 empty] | -- | -- | --
Change (%)

## Sheet4
Opto-board QA Data Sheet
Opto-board S/N:
0
Current consumption:
| Unit | Min | Max | I |  |  | dI <5% | Date |  | Initial |  | Pass/Fail (?)
Pre-QA | mA | 342 | 378 | 346.191406 |  |  |  | 2020-07-01 |  |  |  | Pass
QA | mA | 342 | 378 | 335.461426 |  |  |  | 2020-07-01 |  |  |  | Fail
*The allowable range for current consumption for a B-layer opto-board is 330-400 mA.
Dark current:
| Unit | Max | I |  | Date |  | Initial |  | Pass/Fail (?)
Pre-QA | uA | 1 | 0.857615 |  | 2020-07-01 |  |  |  | Pass
QA | uA | 1 | 0.580649 |  | 2020-07-01 |  |  |  | Pass
Optical
| Unit | Max | 1 | 2 | 3 | 4 | 5 | 6 | 7 | 8 | 9 | 10 | 11 | 12 | 13 | 14 | 15 | 16 | Pass/Fail (?)
Rise | ns | 1 | 0.05084 | 0.04323 | 0.43946 | 0.03074 | 0.0877 | 0.031889 | 0.033807 | 0.04988 | 0.38268 | 0.2652 | 0.2004 | 0.032338 | 0.034678 | 0.0628 |  |  | Pass
Fall | ns | 1 | 0.4912 | 0.42944 | 0.42302 | 0.35703 | 0.59565 | 0.60101 | 0.31919 | 0.49475 | 0.34632 | 0.48579 | 0.42794 | 0.40077 | 0.46601 | 0.4317 |  |  | Pass

## optical calc
Post Mounting @ room Temp
Power
Power 2
Power 3
channel# | 1 | 2 | 3 | 4 | 5 | 6 | 7 | 8 | 9 | 10 | 11 | 12 | 13 | 14
| 1000 | 1000 | 1000 | 1000 | 1000 | 1000 | 1000 | 1000 | 1000 | 1000 | 1000 | 1000 | 1000 | 1000
| 1000 | 1000 | 1000 | 1000 | 1000 | 1000 | 1000 | 1000 | 1000 | 1000 | 1000 | 1000 | 1000 | 1000
| 1000 | 1000 | 1000 | 1000 | 1000 | 1000 | 1000 | 1000 | 1000 | 1000 | 1000 | 1000 | 1000 | 1000
avg | 1000 | 1000 | 1000 | 1000 | 1000 | 1000 | 1000 | 1000 | 1000 | 1000 | 1000 | 1000 | 1000 | 1000
-10C
Power
Power 2
Power 3
channel# | 1 | 2 | 3 | 4 | 5 | 6 | 7 | 8 | 9 | 10 | 11 | 12 | 13 | 14
| 1000 | 1000 | 1000 | 1000 | 1000 | 1000 | 1000 | 1000 | 1000 | 1000 | 1000 | 1000 | 1000 | 1000
| 1000 | 1000 | 1000 | 1000 | 1000 | 1000 | 1000 | 1000 | 1000 | 1000 | 1000 | 1000 | 1000 | 1000
| 1000 | 1000 | 1000 | 1000 | 1000 | 1000 | 1000 | 1000 | 1000 | 1000 | 1000 | 1000 | 1000 | 1000
avg | 1000 | 1000 | 1000 | 1000 | 1000 | 1000 | 1000 | 1000 | 1000 | 1000 | 1000 | 1000 | 1000 | 1000
10C
Power
Power 2
Power 3
channel# | 1 | 2 | 3 | 4 | 5 | 6 | 7 | 8 | 9 | 10 | 11 | 12 | 13 | 14
| 1000 | 1000 | 1000 | 1000 | 1000 | 1000 | 1000 | 1000 | 1000 | 1000 | 1000 | 1000 | 1000 | 1000
| 1000 | 1000 | 1000 | 1000 | 1000 | 1000 | 1000 | 1000 | 1000 | 1000 | 1000 | 1000 | 1000 | 1000
| 1000 | 1000 | 1000 | 1000 | 1000 | 1000 | 1000 | 1000 | 1000 | 1000 | 1000 | 1000 | 1000 | 1000
avg | 1000 | 1000 | 1000 | 1000 | 1000 | 1000 | 1000 | 1000 | 1000 | 1000 | 1000 | 1000 | 1000 | 1000
50C
Power
Power 2
Power 3
channel# | 1 | 2 | 3 | 4 | 5 | 6 | 7 | 8 | 9 | 10 | 11 | 12 | 13 | 14
| 1000 | 1000 | 1000 | 1000 | 1000 | 1000 | 1000 | 1000 | 1000 | 1000 | 1000 | 1000 | 1000 | 1000
| 1000 | 1000 | 1000 | 1000 | 1000 | 1000 | 1000 | 1000 | 1000 | 1000 | 1000 | 1000 | 1000 | 1000
| 1000 | 1000 | 1000 | 1000 | 1000 | 1000 | 1000 | 1000 | 1000 | 1000 | 1000 | 1000 | 1000 | 1000
avg | 1000 | 1000 | 1000 | 1000 | 1000 | 1000 | 1000 | 1000 | 1000 | 1000 | 1000 | 1000 | 1000 | 1000

## Sheet5
Electrical: |  |  |  | Date (DD/MM/YY):07/01/2020 | [5 empty] | Initial:
| Unit | Min | Max | 1 | 2 | 3 | 4 | 5 | 6 | 7 | 8 | 9 | 10 | 11 | 12 | 13 | 14 | Pass/fail(?)
Clk Rise | ns | -- | 1 | 0.61917 | 0.63963 | 0.63098 | 0.65492 | 0.66051 | 0.68803 | 0.66654 | [7 empty] | Pass
Clk Fall | ns | -- | 1 | 0.62281 | 0.62122 | 0.6399 | 0.6387 | 0.65922 | 0.6689 | 0.67735 | [7 empty] | Pass
Data Rise | ns | -- | 1 | 0.68899 | 0.68782 | 0.61636 | 0.62425 | 0.67896 | 0.67862 | 0.76705 | [7 empty] | Pass
Data Fall | ns | -- | 1 | 0.71935 | 0.663 | 0.72258 | 0.70581 | 0.66733 | 0.7663 | 0.85658 | [7 empty] | Pass
Jitter @ IPIN = 100uA | ns | -- | 1 | 0.17888 | 0.27263 | 0.15558 | 0.20411 | 0.06622 | 0.19777 | 0.14474 | [7 empty] | Pass
Jitter @ IPIN = 1000uA | ns | -- | 1 | 0.14769 | 0.25793 | 0.13986 | 0.19532 | 0.05379 | 0.19066 | 0.14132 | [7 empty] | Pass
Pos Width max @ IPIN = 100uA |  |  |  | 12.491 | 12.162 | 12.699 | 13.142 | 12.528 | 12.476 | 13.121
Pos Width max @ IPIN = 1000uA |  |  |  | 12.415 | 12.069 | 12.653 | 13.021 | 12.531 | 12.424 | 13.057
Pos Width min @ IPIN = 100uA |  |  |  | 11.714 | 11.21 | 12.042 | 12.331 | 12.184 | 11.806 | 12.496
Pos Width min @ IPIN = 1000uA |  |  |  | 11.757 | 11.258 | 12.122 | 12.364 | 12.19 | 11.818 | 12.526
Pos Width mean @ IPIN = 100uA |  |  |  | 12.07655 | 11.65162 | 12.3801 | 12.70446 | 12.34893 | 12.14615 | 12.78786
Pos Width mmean @ IPIN = 1000uA |  |  |  | 12.08094 | 11.65483 | 12.38457 | 12.68635 | 12.33061 | 12.12284 | 12.76325
GoNoGoDuty Cycle | % | 46 | 54 | 48.2334 | 46.6885 | 49.5355 | 50.9612 | 49.2823 | 48.5431 | 51.151 | [7 empty] | Pass
Duty Cycle @ IPIN = 50uA | % | 46 | 54 | 48.3421 | 46.6905 | 49.5065 | 50.8848 | 49.4714 | 48.5892 | 51.1609 | [7 empty] | Pass
Duty Cycle @ IPIN = 1000uA | % | 46 | 54 | 48.3199 | 46.6369 | 49.5461 | 50.7474 | 49.3327 | 48.4914 | 51.0538 | [7 empty] | Pass
Clock+ common mode | V | 1 | 1.5 | 1.140109 | 1.124568 | 1.161563 | 1.2045 | 1.190935 | 1.176905 | 1.207553 | [7 empty] | Pass
Clock- common mode | V | 1 | 1.5 | 1.134555 | 1.117198 | 1.15536 | 1.199357 | 1.186756 | 1.172178 | 1.202994 | [7 empty] | Pass
Data+ common mode | V | 1 | 1.5 | 1.06198 | 1.092658 | 1.085068 | 1.105354 | 1.115501 | 1.117598 | 1.174303 | [7 empty] | Pass
Data- common mode | V | 1 | 1.5 | 1.057342 | 1.072909 | 1.085129 | 1.11506 | 1.104427 | 1.119736 | 1.167241 | [7 empty] | Pass
Clock+ amplitude | V | 0.2 | 0.5 | 0.430732 | 0.426608 | 0.44196 | 0.452753 | 0.446497 | 0.444577 | 0.456593 | [7 empty] | Pass
Clock- amplitude | V | 0.2 | 0.5 | 0.415003 | 0.405031 | 0.429686 | 0.444592 | 0.441 | 0.436752 | 0.449995 | [7 empty] | Pass
Data+ amplitude | V | 0.2 | 0.5 | 0.379864 | 0.407212 | 0.396559 | 0.384224 | 0.403928 | 0.405371 | 0.448651 | [7 empty] | Pass
Data- amplitude | V | 0.2 | 0.5 | 0.392828 | 0.382771 | 0.40881 | 0.408435 | 0.387834 | 0.415911 | 0.445514 | [7 empty] | Pass
Bit errors @ IPIN = 50uA | -- | -- | 0 | 0 | 0 | 0 | 0 | 0 | 0 | 0 | [7 empty] | Pass
Clk errors @ IPIN = 50uA | -- | -- | 0 | 0 | 0 | 0 | 0 | 0 | 0 | 0 | [7 empty] | Pass
Bit errors @ IPIN = 1000uA | -- | -- | 0 | 0 | 0 | 0 | 0 | 0 | 0 | 0 | [7 empty] | Pass
Clk errors @ IPIN = 1000uA | -- | -- | 0 | 0 | 0 | 0 | 0 | 0 | 0 | 0 | [7 empty] | Pass
VDC Bit errors | -- | -- | 0 | 0 | 0 | 0 | 0 | 0 | 0 | 0 | 0 | 0 | 0 | 0 | 0 | 0 | 0 | Pass