## Sheet1
Ch4 Current | Ch4 | Ch5 Current | Ch5 | Ch6 Current | Ch6 | Ch7 Current | Ch7 | Ch8 Current | Ch8 | Ch9 Current | Ch9 | Ch10 Current | Ch10
7.2e-09 | 0.002616078686 | -7.2e-09 | 0.002697199 | -5.3e-08 | 0.002681963 | -7.2e-09 | 0.002631921 | -5.55e-08 | 0.002668265 | -1.69e-08 | 0.002684563 | 1.69e-08 | 0.002686319
0.0004879781 | 0.002805384 | 0.000488564 | 0.002884423 | 0.000488347 | 0.002870554 | 0.0004883807 | 0.002818194 | 0.0004896562 | 0.002853389 | 0.0004888437 | 0.002869425 | 0.0004907388 | 0.002864875
0.0007016083 | 0.003310842561 | 0.0007025486 | 0.003398982 | 0.000706416 | 0.003390119 | 0.0007034335 | 0.003313379 | 0.0007041158 | 0.003335678 | 0.0007034986 | 0.003358152 | 0.0007114165 | 0.003389296
0.0010035943 | 0.06022853 | 0.0010062489 | 0.06117985 | 0.0010121608 | 0.06270353 | 0.0010074713 | 0.06085698 | 0.0010058728 | 0.06349326 | 0.001004754 | 0.06190101 | 0.0010196423 | 0.06422539
0.00137731 | 0.1666533 | 0.00137982 | 0.1704016 | 0.0013892231 | 0.1743562 | 0.0013775946 | 0.1706255 | 0.0013809869 | 0.1763795 | 0.001375902 | 0.16839 | 0.001402525 | 0.1787491
0.0017903644 | 0.2966261 | 0.0017937134 | 0.2973823 | 0.0018080665 | 0.3040615 | 0.0017937496 | 0.293053 | 0.0017957748 | 0.3007373 | 0.001788708 | 0.2894177 | 0.0018226269 | 0.3069226
0.0022334778 | 0.4258857 | 0.0022381167 | 0.4293725 | 0.0022531835 | 0.4381999 | 0.0022366002 | 0.4244538 | 0.002239573 | 0.4292713 | 0.0022310885 | 0.4190671 | 0.0022722526 | 0.4379178
0.0027004364 | 0.5671634 | 0.0027056057 | 0.562662 | 0.0027211426 | 0.5738602 | 0.0027003327 | 0.5487805 | 0.00270759 | 0.5661599 | 0.0026971742 | 0.5492893 | 0.0027385434 | 0.5700222
0.0031821196 | 0.7021366 | 0.003187841 | 0.694079 | 0.0032064785 | 0.7090816 | 0.0031841328 | 0.6804782 | 0.003189941 | 0.6947007 | 0.0031811816 | 0.6668371 | 0.0032302926 | 0.6990747
0.0036831758 | 0.8321913 | 0.0036890178 | 0.803465 | 0.003707636 | 0.844251 | 0.0036815507 | 0.7998119 | 0.0036915663 | 0.8243141 | 0.0036809045 | 0.7865243711 | 0.0037308762 | 0.820561
0.0042006683 | 0.9528323 | 0.0042069419 | 0.9238102 | 0.0042251695 | 0.9690493 | 0.0041982066 | 0.9074013 | 0.0042093843 | 0.9456809 | 0.0041972807 | 0.9083517 | 0.0042507847 | 0.940703
0.004725319 | 1.07109 | 0.0047325378 | 1.045334 | 0.0047516985 | 1.093545 | 0.004725753 | 1.034412 | 0.0047339531 | 1.066391 | 0.0047244583 | 1.010856 | 0.0047775065 | 1.049703
0.0052697526 | 1.180005 | 0.0052773571 | 1.158824 | 0.0052878983 | 1.200897 | 0.0052652849 | 1.144757 | 0.0052783119 | 1.162289 | 0.0052667195 | 1.12292 | 0.0053187478 | 1.162789
0.0058221429 | 1.284998 | 0.0058317582 | 1.264115 | 0.0058393217 | 1.309401 | 0.0058161321 | 1.240671 | 0.0058293086 | 1.279984 | 0.0058143383 | 1.220497 | 0.005868932 | 1.261762
0.0063803218 | 1.386304 | 0.0063902433 | 1.364892 | 0.0064002591 | 1.405882 | 0.0063758396 | 1.34464 | 0.0063876321 | 1.369406 | 0.0063751235 | 1.317378 | 0.0064313474 | 1.361504
0.0069577027 | 1.478324 | 0.006967617 | 1.446241 | 0.0069744862 | 1.501295 | 0.0069541754 | 1.429369 | 0.0069640053 | 1.4559 | 0.0069520512 | 1.393787 | 0.0070003472 | 1.451547
0.0075370943 | 1.55939 | 0.0075494848 | 1.525878 | 0.0075559537 | 1.582293 | 0.0075393197 | 1.515182 | 0.0075444649 | 1.547734 | 0.0075360359 | 1.477123 | 0.0075844139 | 1.526383
0.0081336816 | 1.626324 | 0.0081454572 | 1.58498 | 0.0081439624 | 1.651527 | 0.0081324037 | 1.580097 | 0.0081383374 | 1.609722 | 0.0081323796 | 1.549116 | 0.0081705468 | 1.593396
0.0087385531 | 1.691953 | 0.0087489858 | 1.642943 | 0.0087453378 | 1.70477 | 0.0087359299 | 1.637322 | 0.0087400624 | 1.665149 | 0.008737268 | 1.597263 | 0.008774232 | 1.650557
0.0093477284 | 1.750334 | 0.0093583539 | 1.67394 | 0.0093530182 | 1.751601 | 0.0093447603 | 1.666325 | 0.0093463082 | 1.703337 | 0.0093495704 | 1.641666 | 0.0093780378 | 1.697952
0.009972399 | 1.768603 | 0.009981957 | 1.705387 | 0.009973482 | 1.767557 | 0.009968089 | 1.6859 | 0.009966886 | 1.739795 | 0.009972279 | 1.678798 | 0.009990985 | 1.727524