## Sheet1
Ch4 Current | Ch4 | Ch5 Current | Ch5 | Ch6 Current | Ch6 | Ch7 Current | Ch7 | Ch8 Current | Ch8 | Ch9 Current | Ch9 | Ch10 Current | Ch10
9.6e-09 | 0.002055011 | 2.17e-08 | 0.002115932026 | -2.17e-08 | 0.002124427 | -1.69e-08 | 0.002064309091 | 2.65e-08 | 0.002093457925 | -2.17e-08 | 0.002119962 | 3.62e-08 | 0.002098116072
0.000494922 | 0.00225394 | 0.0004944952 | 0.002313039 | 0.0004941938 | 0.002318717 | 0.0005018706 | 0.002268741 | 0.0004963855 | 0.002287833483 | 0.0004964988 | 0.002314101 | 0.0004972438 | 0.002288245
0.0007259263 | 0.0030657107 | 0.0007134442 | 0.002946145 | 0.0007194405 | 0.002993629 | 0.000749304 | 0.003362964 | 0.0007143098 | 0.002885766 | 0.0007135431 | 0.002899919 | 0.0007152598 | 0.002871333
0.0010473141 | 0.07431185 | 0.0010197484 | 0.06623618 | 0.0010330021 | 0.07030649 | 0.0010970764 | 0.09392038 | 0.0010220944 | 0.06652054 | 0.0010204428 | 0.0683358 | 0.0010206116 | 0.06565283
0.0014332733 | 0.1968837 | 0.001394243 | 0.1826327 | 0.001415388 | 0.1904088 | 0.0015050338 | 0.2237463 | 0.0013968493 | 0.1838472 | 0.0013933581 | 0.1823913 | 0.0013945974 | 0.1840644
0.0018576042 | 0.3295827 | 0.0018077578 | 0.3136591 | 0.0018339733 | 0.3218729 | 0.0019470451 | 0.3591692 | 0.0018107066 | 0.3094527 | 0.0018071189 | 0.3099509 | 0.0018067934 | 0.3150903
0.002307283 | 0.4661886 | 0.0022501238 | 0.4439272 | 0.002280807 | 0.4557814 | 0.0024121257 | 0.4866048 | 0.0022533884 | 0.4442318 | 0.0022495307 | 0.4402351 | 0.0022485976 | 0.4466429
0.0027764285 | 0.603712 | 0.002713309 | 0.5830067 | 0.0027443951 | 0.5988538 | 0.0028969504 | 0.6180181 | 0.0027162505 | 0.5825828 | 0.0027153994 | 0.5739488 | 0.0027127906 | 0.5834287
0.003265398 | 0.7429858 | 0.0031933117 | 0.7126232 | 0.0032288026 | 0.7373589 | 0.0033969409 | 0.7588026 | 0.0031995298 | 0.7087098 | 0.0031957975 | 0.7014036 | 0.0031945823 | 0.7137984
0.0037655449 | 0.8729497 | 0.0036929357 | 0.8243416 | 0.0037291837 | 0.8713676 | 0.0039103056 | 0.8800402 | 0.0036982377 | 0.8437625 | 0.0036953323 | 0.8276561 | 0.003692767 | 0.8375496
0.0042836933 | 1.000356 | 0.0042050468 | 0.9477523 | 0.0042422615 | 0.9963455 | 0.0044351348 | 0.9910441 | 0.0042104042 | 0.9629391 | 0.0042115976 | 0.9509536 | 0.0042072264 | 0.9639244
0.0048120619 | 1.125323 | 0.0047312286 | 1.071916 | 0.004768805 | 1.122803 | 0.0049678049 | 1.089261 | 0.0047361905 | 1.081978 | 0.0047349079 | 1.063829 | 0.00473268 | 1.078913
0.0053484233 | 1.237351 | 0.0052698563 | 1.18292 | 0.0053038282 | 1.240717 | 0.0055132995 | 1.222862 | 0.0052790039 | 1.194397 | 0.0052777453 | 1.179315 | 0.0052728243 | 1.193709
0.0058965967 | 1.346957 | 0.0058205636 | 1.294638 | 0.0058545717 | 1.341907 | 0.0060677896 | 1.316408 | 0.005823399 | 1.311556 | 0.0058300897 | 1.281785 | 0.005819252 | 1.302166
0.0064618015 | 1.438393 | 0.0063804761 | 1.393947 | 0.0064115525 | 1.454537 | 0.0066319121 | 1.426674 | 0.0063849462 | 1.421889 | 0.0063879239 | 1.377968 | 0.0063783857 | 1.411397
0.0070305123 | 1.539158 | 0.0069549517 | 1.489363 | 0.0069779171 | 1.558001 | 0.0072050518 | 1.513273 | 0.0069569216 | 1.518 | 0.0069667442 | 1.46545 | 0.0069534231 | 1.507404
0.0076071237 | 1.612346 | 0.0075398212 | 1.570796 | 0.0075608095 | 1.647532 | 0.0077881324 | 1.586942 | 0.0075396428 | 1.594958 | 0.0075500007 | 1.528894 | 0.0075347821 | 1.583399
0.0081986359 | 1.685656 | 0.0081324158 | 1.631653 | 0.0081463951 | 1.729918 | 0.0083957694 | 1.658447 | 0.0081327124 | 1.664136 | 0.0081489895 | 1.606893 | 0.0081276877 | 1.654345
0.0088001558 | 1.748458 | 0.0087378177 | 1.692657291 | 0.0087467507 | 1.792658 | 0.009017651 | 1.716376 | 0.0087298226 | 1.721375 | 0.0087584275 | 1.660029 | 0.0087305966 | 1.708934
0.0094024812 | 1.802787 | 0.0093495608 | 1.720562 | 0.0093522491 | 1.832728 | 0.0096464378 | 1.76122 | 0.0093417224 | 1.758173 | 0.0093712941 | 1.712357 | 0.0093429352 | 1.76412
0.010024282 | 1.83229 | 0.00997536 | 1.758613 | 0.009964695 | 1.872394 | 0.010306304 | 1.786999 | 0.009961053 | 1.796004 | 0.009999532 | 1.75665 | 0.009965802 | 1.812087