## Sheet1
Ch4 Current | Ch4 | Ch5 Current | Ch5 | Ch6 Current | Ch6 | Ch7 Current | Ch7 | Ch8 Current | Ch8 | Ch9 Current | Ch9 | Ch10 Current | Ch10
-4.8e-09 | 0.002578479 | -3.13e-08 | 0.002662805 | -5.3e-08 | 0.002663758 | 4.8e-09 | 0.00259391 | 4.34e-08 | 0.00263474 | 4.1e-08 | 0.002646485803 | -4.8e-09 | 0.002651622
0.0004755635 | 0.002749255 | 0.0004769836 | 0.002832193 | 0.0004778806 | 0.002834663 | 0.0004769161 | 0.002761933 | 0.0004772706 | 0.00279847139 | 0.0004761349 | 0.002812320836 | 0.0004764628 | 0.00280922096
0.0006901172 | 0.003298793043 | 0.0006889575 | 0.003337803 | 0.0006960532 | 0.0034233 | 0.0006903101 | 0.003284901932 | 0.000691248 | 0.003344803 | 0.0006884825 | 0.003347664 | 0.0006973407 | 0.003432899
0.0009929953 | 0.0667108 | 0.0009920453 | 0.06644686 | 0.001004889 | 0.06973209 | 0.0009932725 | 0.06580549 | 0.000997475 | 0.06515043 | 0.0009908181 | 0.06361697 | 0.0010070542 | 0.06565799
0.001365491 | 0.1795658 | 0.0013655706 | 0.1798209 | 0.0013872605 | 0.1856237 | 0.0013634609 | 0.1792856 | 0.001370424 | 0.1762786 | 0.0013627108 | 0.1737064 | 0.0013900164 | 0.1783696
0.0017812817 | 0.3068459 | 0.0017797821 | 0.3106128 | 0.0018075119 | 0.3165668 | 0.0017801943 | 0.3141795 | 0.0017890335 | 0.304386 | 0.0017782631 | 0.3009076 | 0.001810492 | 0.3040524
0.0022244219 | 0.4385309 | 0.002224241 | 0.4478653 | 0.0022576174 | 0.4514783 | 0.0022238287 | 0.4431602 | 0.0022343579 | 0.434111 | 0.002221924 | 0.4300318 | 0.0022599127 | 0.4302774
0.0026945654 | 0.5725321 | 0.0026923569 | 0.5888686 | 0.0027247471 | 0.5860822 | 0.0026913828 | 0.5797078 | 0.0027004701 | 0.5664688 | 0.0026917131 | 0.5626146 | 0.0027260804 | 0.5577288
0.0031788887 | 0.7125107 | 0.003174802 | 0.7221378 | 0.003217309 | 0.7243863 | 0.003176849 | 0.7118851 | 0.0031875854 | 0.7004118 | 0.0031762124 | 0.6896539 | 0.0032142205 | 0.6880189
0.0036787008 | 0.843495 | 0.0036765043 | 0.8590103 | 0.0037197082 | 0.8508209 | 0.0036779751 | 0.8454222 | 0.003686925 | 0.8288543 | 0.0036770372 | 0.8181985 | 0.0037173743 | 0.8049853
0.0041958052 | 0.9672918 | 0.0041960053 | 0.9846771 | 0.0042413188 | 0.9701482 | 0.0041966563 | 0.9768111 | 0.0042046755 | 0.9438941 | 0.0041950505 | 0.9470822 | 0.0042342665 | 0.9207932
0.0047263389 | 1.08534 | 0.0047219387 | 1.109028 | 0.0047689424 | 1.088297 | 0.0047217844 | 1.095413 | 0.004733073 | 1.052486 | 0.0047234432 | 1.068142 | 0.0047637273 | 1.030513
0.0052685302 | 1.207704 | 0.0052675899 | 1.233664 | 0.0053117799 | 1.198905 | 0.0052655501 | 1.219003 | 0.0052737477 | 1.159221 | 0.0052671969 | 1.177659 | 0.0053022152 | 1.137095
0.0058194401 | 1.304397 | 0.0058207565 | 1.34603 | 0.0058637506 | 1.296302 | 0.0058166625 | 1.325733 | 0.0058244117 | 1.264406 | 0.0058193267 | 1.273707 | 0.0058553818 | 1.228314
0.0063801241 | 1.409073 | 0.0063784677 | 1.439224 | 0.0064278248 | 1.39781 | 0.0063781784 | 1.427789 | 0.0063844568 | 1.359081 | 0.0063788438 | 1.359703 | 0.0064141131 | 1.324336
0.0069594869 | 1.496014 | 0.0069558752 | 1.516637 | 0.0069987945 | 1.481225 | 0.0069556895 | 1.525815 | 0.0069605599 | 1.436766 | 0.00695466 | 1.443043 | 0.0069834143 | 1.417441
0.007543421 | 1.578385 | 0.0075357393 | 1.598047 | 0.0075855519 | 1.564282 | 0.0075394499 | 1.611519 | 0.0075441804 | 1.520532 | 0.0075384373 | 1.507549 | 0.0075664659 | 1.496058
0.0081393187 | 1.642266 | 0.0081339227 | 1.686632 | 0.0081756389 | 1.634686 | 0.0081311813 | 1.667506 | 0.0081345158 | 1.583538 | 0.0081340192 | 1.564516 | 0.0081529508 | 1.565985
0.0087400986 | 1.696477 | 0.0087414681 | 1.766623 | 0.0087830083 | 1.69124 | 0.0087355128 | 1.730333 | 0.0087377864 | 1.638857 | 0.0087368654 | 1.617379 | 0.0087523299 | 1.62546
0.0093509423 | 1.739527 | 0.0093509785 | 1.816492 | 0.0093906019 | 1.74067 | 0.0093486253 | 1.770598 | 0.009343726 | 1.691836 | 0.0093509978 | 1.661116 | 0.0093587325 | 1.661136
0.009976251 | 1.7766 | 0.009974036 | 1.847417767 | 0.010007935 | 1.76916 | 0.009971893 | 1.799236 | 0.009965923 | 1.713188 | 0.009974325 | 1.695324 | 0.009969775 | 1.691852