## Sheet1
Ch4 Current | Ch4 | Ch5 Current | Ch5 | Ch6 Current | Ch6 | Ch7 Current | Ch7 | Ch8 Current | Ch8 | Ch9 Current | Ch9 | Ch10 Current | Ch10
-1.93e-08 | 0.00290746 | -1.21e-08 | 0.002997508 | 2.41e-08 | 0.002983529 | 4.1e-08 | 0.002930671 | 4.8e-09 | 0.002969572879 | 4.34e-08 | 0.002991115 | -1.93e-08 | 0.002959712
0.000470481 | 0.003071084 | 0.0004700808 | 0.003158164 | 0.0004684412 | 0.003143903 | 0.0004699843 | 0.003087338 | 0.0004690054 | 0.003124962 | 0.0004693912 | 0.003148714 | 0.0004718674 | 0.00312002
0.0006866766 | 0.003726104 | 0.0006875711 | 0.003776644 | 0.000691084 | 0.003819121 | 0.0006904234 | 0.003871263 | 0.0006904451 | 0.00382714 | 0.0006878604 | 0.003850091 | 0.000696533 | 0.003975963
0.0009942924 | 0.07271134 | 0.0009981766 | 0.07320802 | 0.0010052411 | 0.07850872 | 0.001004754 | 0.07173287 | 0.0010034979 | 0.07342206 | 0.0009981742 | 0.07021079 | 0.0010184609 | 0.07541425
0.0013739948 | 0.1878567 | 0.0013767362 | 0.1884843 | 0.001387979 | 0.1927815 | 0.0013864311 | 0.1898558 | 0.0013841454 | 0.187589 | 0.0013779056 | 0.1853050875 | 0.0014044948 | 0.1940196
0.0017909696 | 0.3148787 | 0.0017938846 | 0.319186 | 0.0018084812 | 0.3251292 | 0.0018075023 | 0.3235367 | 0.0018060725 | 0.3195784 | 0.001796163 | 0.3160647 | 0.0018329149 | 0.3213333
0.0022372945 | 0.4445572 | 0.0022375139 | 0.4505877 | 0.0022569833 | 0.4528508 | 0.0022535765 | 0.455227 | 0.0022507193 | 0.4468445 | 0.0022446097 | 0.4466474 | 0.0022839269 | 0.4615366
0.0027010174 | 0.5731478 | 0.002700921 | 0.5845012 | 0.0027247061 | 0.5873853 | 0.0027195754 | 0.5877248 | 0.0027174271 | 0.585803 | 0.0027099601 | 0.5777929 | 0.0027539742 | 0.5962892
0.0031901797 | 0.7082309 | 0.0031898567 | 0.7221066 | 0.0032130631 | 0.7214049 | 0.0032090415 | 0.7230158 | 0.003206792 | 0.7242244 | 0.0031975094 | 0.718191 | 0.0032475896 | 0.7333127
0.003688984 | 0.8322466 | 0.0036889069 | 0.8591408 | 0.003714141 | 0.8467529 | 0.0037124774 | 0.8606542 | 0.003706944 | 0.8439258 | 0.0037020255 | 0.8419387 | 0.0037493571 | 0.8746097
0.0042072818 | 0.955228 | 0.0042047333 | 0.9879234 | 0.004233073 | 0.9637512 | 0.0042288102 | 0.9885393 | 0.0042212998 | 0.9655961 | 0.0042188043 | 0.9678997 | 0.0042688652 | 0.9941318
0.004733331 | 1.06041 | 0.0047310043 | 1.101564 | 0.0047631294 | 1.076933 | 0.004761866 | 1.10245 | 0.0047505484 | 1.093857 | 0.0047497359 | 1.086116 | 0.0048003682 | 1.113927
0.0052716887 | 1.159118 | 0.0052685447 | 1.210569 | 0.0053014798 | 1.175964 | 0.0053041271 | 1.210361 | 0.0052928048 | 1.191302346 | 0.0052897379 | 1.19433 | 0.0053409706 | 1.227535
0.0058261501 | 1.259238 | 0.0058230422 | 1.3075 | 0.0058542727 | 1.280122 | 0.0058563703 | 1.314206 | 0.0058414458 | 1.291229 | 0.0058456628 | 1.293933 | 0.005894733 | 1.327487
0.0063878226 | 1.344024 | 0.0063835695 | 1.391355 | 0.0064231787 | 1.365365 | 0.0064256934 | 1.411454 | 0.0064047075 | 1.388344 | 0.0064087123 | 1.391024 | 0.0064580402 | 1.427095
0.0069635158 | 1.428082 | 0.0069555714 | 1.465337 | 0.0069998819 | 1.444952 | 0.0070020953 | 1.500506 | 0.0069794554 | 1.469388 | 0.0069814469 | 1.465359 | 0.0070309848 | 1.509424
0.0075472232 | 1.497322 | 0.0075400165 | 1.535095 | 0.007583517 | 1.531631 | 0.0075908442 | 1.567069 | 0.0075633773 | 1.535606 | 0.0075705237 | 1.5262 | 0.0076108849 | 1.583002
0.0081424217 | 1.553198 | 0.0081346243 | 1.603699 | 0.0081799212 | 1.587863 | 0.0081869784 | 1.637889 | 0.0081552389 | 1.596891 | 0.0081655824 | 1.597064 | 0.0082065345 | 1.649897
0.0087497646 | 1.596216 | 0.0087407038 | 1.654456 | 0.0087882476 | 1.641679 | 0.0087955507 | 1.676067 | 0.0087598862 | 1.64348 | 0.0087742658 | 1.657784 | 0.0088032612 | 1.699834
0.0093630868 | 1.63675 | 0.0093545951 | 1.690852 | 0.0094012588 | 1.691521 | 0.0094113202 | 1.705585 | 0.0093721331 | 1.678534 | 0.0093884633 | 1.688079 | 0.0094136059 | 1.735278
0.009980922 | 1.668039 | 0.009974373 | 1.712684 | 0.010031095 | 1.718018 | 0.010038366 | 1.72814 | 0.009991563 | 1.718673 | 0.010010655 | 1.706685 | 0.010034586 | 1.760281