## Sheet1
Ch4 Current | Ch4 | Ch5 Current | Ch5 | Ch6 Current | Ch6 | Ch7 Current | Ch7 | Ch8 Current | Ch8 | Ch9 Current | Ch9 | Ch10 Current | Ch10
-3.62e-08 | 0.002060516 | -6.99e-08 | 0.002126875 | -3.13e-08 | 0.002121458 | -2.17e-08 | 0.002058284332 | -2.4e-09 | 0.002104944 | 2.17e-08 | 0.002113872 | -6.03e-08 | 0.002109190629
0.0004796117 | 0.00224644 | 0.000477596 | 0.002306603 | 0.0004770077 | 0.00230346 | 0.0004839179 | 0.00224832673 | 0.0004776467 | 0.00228792 | 0.0004772344 | 0.002299406 | 0.0004785749 | 0.002292255
0.0007081423 | 0.003364285 | 0.0007000725 | 0.003181743 | 0.000703243 | 0.003180897759 | 0.0007300396 | 0.004787191838 | 0.0007019193 | 0.003109032 | 0.0006969043 | 0.003058168 | 0.000700017 | 0.003143253
0.0010373347 | 0.08454377 | 0.0010138003 | 0.07561619 | 0.0010281799 | 0.08290791 | 0.0010817709 | 0.09554633 | 0.0010172674 | 0.08050679 | 0.0010059234 | 0.07743541 | 0.0010121222 | 0.07415811
0.0014267079 | 0.209828 | 0.0013946143 | 0.196408 | 0.0014134085 | 0.2051061 | 0.0014865747 | 0.2289633411 | 0.0013971049 | 0.2028185536 | 0.0013809459 | 0.2007268 | 0.0013917668 | 0.1985619
0.0018492402 | 0.3390141 | 0.0018109429 | 0.3317198 | 0.0018315912 | 0.3362531 | 0.0019254444 | 0.3700641 | 0.00181739 | 0.3381551 | 0.0017948032 | 0.3310157 | 0.0018080231 | 0.3325731
0.0023010865 | 0.4713401 | 0.0022532727 | 0.4665552 | 0.0022794857 | 0.4706198 | 0.0023851507 | 0.5073674 | 0.0022590616 | 0.4673695 | 0.0022371451 | 0.4668084 | 0.0022526144 | 0.4727007
0.0027720452 | 0.6077261 | 0.0027182348 | 0.6047335 | 0.0027470497 | 0.6107186 | 0.0028690544 | 0.652275 | 0.0027234692 | 0.6084742 | 0.0026969548 | 0.6038542 | 0.0027140757 | 0.6125897
0.0032602383 | 0.7450284 | 0.0032022519 | 0.743016 | 0.0032317802 | 0.7449985 | 0.0033654211 | 0.7924884 | 0.0032108546 | 0.7481926 | 0.0031791973 | 0.7455042 | 0.0031981218 | 0.753639
0.0037627939 | 0.8736105 | 0.0037005378 | 0.8803146 | 0.0037309751 | 0.8631743 | 0.0038725601 | 0.9303744 | 0.0037090778 | 0.8844028 | 0.0036751686 | 0.8744365 | 0.0036990357 | 0.8951663
0.0042789483 | 0.9926711 | 0.0042151829 | 1.007118 | 0.0042446702 | 0.9864918 | 0.0043935873 | 1.05207 | 0.0042211913 | 1.009733 | 0.0041902184 | 0.9993939 | 0.0042133336 | 1.028078
0.0048073483 | 1.104217 | 0.0047439059 | 1.125602 | 0.0047713511 | 1.105533 | 0.0049228601 | 1.168124 | 0.0047486678 | 1.135658 | 0.0047134975 | 1.118526 | 0.0047409644 | 1.157163
0.0053444016 | 1.215632 | 0.0052817742 | 1.237944 | 0.0053104104 | 1.239292 | 0.0054629252 | 1.286709 | 0.0052905239 | 1.24369 | 0.005250317 | 1.221856 | 0.005278864 | 1.267979
0.0058961989 | 1.31485 | 0.0058367587 | 1.346777 | 0.0058591816 | 1.310805 | 0.0060084557 | 1.391861 | 0.0058380197 | 1.352429 | 0.0057995777 | 1.328292 | 0.0058316786 | 1.374673
0.0064590649 | 1.420936 | 0.006399449 | 1.451394 | 0.0064227037 | 1.427117 | 0.0065642358 | 1.490752 | 0.0064022145 | 1.445648 | 0.0063639121 | 1.427224 | 0.0063926038 | 1.469569
0.0070293429 | 1.51148 | 0.0069778231 | 1.548061 | 0.0069936083 | 1.527064 | 0.0071267716 | 1.575891 | 0.0069784283 | 1.536729 | 0.0069368832 | 1.522351 | 0.006964391 | 1.564228
0.0076122809 | 1.58967 | 0.0075654822 | 1.624048 | 0.007578297 | 1.612154 | 0.0076966637 | 1.648304 | 0.007566097 | 1.60351 | 0.0075216683 | 1.593735 | 0.0075530941 | 1.636412
0.0082050614 | 1.650173 | 0.0081603721 | 1.700574 | 0.008173944 | 1.680496 | 0.0082723951 | 1.724286 | 0.0081610158 | 1.686266 | 0.0081170814 | 1.660972 | 0.0081488761 | 1.704052
0.0088040087 | 1.70701505 | 0.0087697788 | 1.757368 | 0.0087756112 | 1.746254 | 0.0088534887 | 1.772401 | 0.0087707288 | 1.73924 | 0.0087303097 | 1.715628 | 0.0087562142 | 1.763328
0.009417683 | 1.742352 | 0.0093885067 | 1.807734 | 0.0093920606 | 1.793113 | 0.0094330559 | 1.819042 | 0.0093888852 | 1.780629 | 0.0093448061 | 1.76612 | 0.0093742404 | 1.804593
0.010037307 | 1.764881 | 0.010015133 | 1.833045 | 0.010014098 | 1.813729 | 0.009988 | 1.839575 | 0.010015302 | 1.802138 | 0.009971677 | 1.799637 | 0.010000688 | 1.830932