## Sheet1
Ch4 Current | Ch4 | Ch5 Current | Ch5 | Ch6 Current | Ch6 | Ch7 Current | Ch7 | Ch8 Current | Ch8 | Ch9 Current | Ch9 | Ch10 Current | Ch10
2.17e-08 | 0.00269522552 | -4.8e-09 | 0.002771142 | -4.1e-08 | 0.002760416 | -1.69e-08 | 0.002707513 | -3.62e-08 | 0.002739523748 | -2.17e-08 | 0.002776149 | -4.58e-08 | 0.002761997849
0.0004681471 | 0.002864984 | 0.0004685738 | 0.002939297 | 0.0004639229 | 0.002929111 | 0.0004683014 | 0.00287738 | 0.0004684292 | 0.002908565 | 0.0004681495 | 0.002945279 | 0.0004694683 | 0.002929306
0.0006885548 | 0.00350065 | 0.0006883595 | 0.003717675 | 0.0006848538 | 0.003529474 | 0.0006863342 | 0.003514042766 | 0.0006888297 | 0.00359332 | 0.0006894927 | 0.003684668 | 0.0006920991 | 0.003730114
0.0010027215 | 0.07377687 | 0.0010036546 | 0.07029817 | 0.0009992833 | 0.07509551 | 0.0009957776 | 0.07587868 | 0.0010066998 | 0.07648329 | 0.0010020392 | 0.07435554 | 0.0010143693 | 0.0763953
0.0013817368 | 0.1901156 | 0.0013806759 | 0.1822648 | 0.0013761383 | 0.190177 | 0.0013729798 | 0.1903087 | 0.0013864407 | 0.1919403 | 0.0013819393 | 0.1918622 | 0.0013990892 | 0.1912392
0.0018006283 | 0.3170956 | 0.0017999002 | 0.3127609 | 0.0017900727 | 0.3148085 | 0.0017893807 | 0.3222922 | 0.0018052551 | 0.3211358 | 0.0018002088 | 0.3249209 | 0.0018184196 | 0.3131314
0.0022420467 | 0.4385413 | 0.0022436694 | 0.4384399 | 0.0022294779 | 0.4446393 | 0.0022326195 | 0.4532458 | 0.0022498731 | 0.4495595 | 0.0022428207 | 0.4542896 | 0.002267997 | 0.4381064
0.002708429 | 0.5635526 | 0.0027071319 | 0.5695179 | 0.0026923304 | 0.5715115 | 0.0026963641 | 0.5799253 | 0.0027179117 | 0.5823728 | 0.0027113681 | 0.5847063 | 0.0027373065 | 0.5683789306
0.0031931261 | 0.684593 | 0.0031950019 | 0.704539 | 0.0031714337 | 0.7039062 | 0.0031804776 | 0.7168927 | 0.0032014804 | 0.7080642 | 0.0031979482 | 0.7199606 | 0.0032243759 | 0.6917956
0.0036936181 | 0.8021094 | 0.0036929285 | 0.8320898 | 0.0036727479 | 0.8368747 | 0.0036772662 | 0.8533113 | 0.003705712 | 0.8359044 | 0.0036978929 | 0.8519488 | 0.0037259842 | 0.8177805
0.0042098713 | 0.9185607561 | 0.0042092324 | 0.9578101 | 0.0041843354 | 0.9695852 | 0.0041897893 | 0.9783369 | 0.0042194481 | 0.9612833 | 0.0042125669 | 0.9796311 | 0.0042405135 | 0.9400283
0.0047400675 | 1.031439 | 0.0047381049 | 1.072374 | 0.0047128489 | 1.082895 | 0.0047176638 | 1.092997 | 0.0047509414 | 1.075325 | 0.0047431296 | 1.098361 | 0.0047687037 | 1.047806
0.0052813281 | 1.130372 | 0.005278852 | 1.181033 | 0.0052557395 | 1.196672 | 0.0052557877 | 1.208866 | 0.0052926577 | 1.184139 | 0.0052846674 | 1.208594 | 0.0053060946 | 1.162581
0.0058331614 | 1.225125 | 0.0058344128 | 1.284515 | 0.0058087157 | 1.294695 | 0.0058040502 | 1.311543 | 0.0058479895 | 1.293845 | 0.005839611 | 1.311367 | 0.0058571997 | 1.252528
0.0064036056 | 1.307316 | 0.006401754 | 1.383019 | 0.0063762953 | 1.392921 | 0.0063687198 | 1.400694 | 0.0064099323 | 1.392098 | 0.0064070366 | 1.41789 | 0.0064199189 | 1.344664
0.0069788912 | 1.388993 | 0.0069782764 | 1.46929 | 0.006949739 | 1.479557 | 0.0069416812 | 1.499341 | 0.0069900906 | 1.478607 | 0.0069829152 | 1.495991 | 0.0069905752 | 1.430043
0.0075678209 | 1.46304 | 0.0075648191 | 1.549374 | 0.0075457693 | 1.558245 | 0.0075248895 | 1.580135 | 0.0075757003 | 1.553451 | 0.0075736027 | 1.571167 | 0.0075729661 | 1.507264
0.008168061 | 1.522618 | 0.0081682273 | 1.612036 | 0.0081489316 | 1.622612 | 0.0081184581 | 1.64816 | 0.0081748963 | 1.617138 | 0.0081745009 | 1.635294 | 0.0081649411 | 1.566542
0.0087816774 | 1.573844 | 0.008774531 | 1.667655 | 0.0087644359 | 1.668056 | 0.0087269197 | 1.702435 | 0.0087822344 | 1.66579 | 0.0087828902 | 1.691373 | 0.0087645709 | 1.610869
0.0094040339 | 1.608488 | 0.0093955976 | 1.712806 | 0.0093926537 | 1.705008 | 0.0093446928 | 1.75149 | 0.0094028332 | 1.699381 | 0.0094005186 | 1.727624 | 0.0093748697 | 1.66036
0.010037499 | 1.641205 | 0.010031071 | 1.730391 | 0.010030445 | 1.733343 | 0.009967897 | 1.781716 | 0.01002799 | 1.734 | 0.01003189 | 1.744092 | 0.009996619 | 1.680108