## Sheet1
Ch4 Current | Ch4 | Ch5 Current | Ch5 | Ch6 Current | Ch6 | Ch7 Current | Ch7 | Ch8 Current | Ch8 | Ch9 Current | Ch9 | Ch10 Current | Ch10
0 | 0.002002847 | 2.65e-08 | 0.002072717088 | 2.4e-09 | 0.002054642811 | -2.4e-09 | 0.001999097 | -3.13e-08 | 0.002041662 | 2.17e-08 | 0.002074147 | 2.17e-08 | 0.002062487
0.0004824543 | 0.002193517 | 0.0004814851 | 0.00225857632 | 0.0004769209 | 0.00224074 | 0.0004961516 | 0.00220431 | 0.0004827364 | 0.002230794098 | 0.0004829534 | 0.002262066 | 0.000484347 | 0.002248543388
0.0007177552 | 0.003351715926 | 0.0007087861 | 0.003439227 | 0.0007193682 | 0.003448634 | 0.0007696992 | 0.01050193 | 0.0007172031 | 0.00358231 | 0.0007077372 | 0.003209418 | 0.0007103677 | 0.003370245
0.0010518183 | 0.08964754 | 0.001031242 | 0.07950109 | 0.0010556374 | 0.0923568 | 0.0011505345 | 0.1215967 | 0.0010503017 | 0.08733202 | 0.0010302221 | 0.08492021 | 0.0010331949 | 0.08200008
0.0014402991 | 0.2098711 | 0.0014131553 | 0.1998523 | 0.0014472695 | 0.2152695 | 0.0015804593 | 0.2580269 | 0.001438486 | 0.2071499 | 0.0014123404 | 0.2056678 | 0.0014130758 | 0.2014998
0.0018631978 | 0.3347984 | 0.0018276636 | 0.3263534 | 0.0018672605 | 0.341079 | 0.0020407394 | 0.4015034 | 0.00186036 | 0.3314221 | 0.0018257227 | 0.3358282 | 0.0018335948 | 0.324759
0.0023082378 | 0.4544848 | 0.0022715051 | 0.4531673 | 0.0023142968 | 0.4718973 | 0.0025194304 | 0.541711664 | 0.0023076423 | 0.4619002 | 0.0022691351 | 0.4675305 | 0.0022744394 | 0.4489982
0.0027760789 | 0.5724413 | 0.002732916 | 0.5786239 | 0.0027783284 | 0.6025602 | 0.0030167734 | 0.6822051 | 0.0027741693 | 0.5927278 | 0.0027322915 | 0.6007351 | 0.0027398575 | 0.5752157
0.0032584421 | 0.6878459 | 0.0032148522 | 0.7091624 | 0.0032609809 | 0.7344822 | 0.0035277027 | 0.8175637 | 0.0032571232 | 0.7237115 | 0.0032134537 | 0.736128 | 0.0032229726 | 0.703601
0.0037553582 | 0.8037518 | 0.0037125305 | 0.8361344 | 0.0037587313 | 0.8673963 | 0.0040479727 | 0.9411023 | 0.0037553196 | 0.8527509 | 0.0037096444 | 0.8615918 | 0.0037219288 | 0.8218638
0.0042697163 | 0.9124049 | 0.0042230647 | 0.9522467 | 0.0042698031 | 0.988545 | 0.0045790828 | 1.063543 | 0.0042700081 | 0.9732922 | 0.0042209067 | 0.9825235 | 0.0042353442 | 0.9403227
0.0047925106 | 1.015937 | 0.0047495141 | 1.069443 | 0.0047918885 | 1.099308 | 0.0051214526 | 1.176467 | 0.0047936944 | 1.090358 | 0.0047461844 | 1.098481 | 0.0047611113 | 1.050035
0.0053291226 | 1.112886 | 0.0052872473 | 1.178672 | 0.0053282981 | 1.203075 | 0.005670318 | 1.282436 | 0.0053276085 | 1.202792 | 0.0052830882 | 1.203646 | 0.0052989843 | 1.157619
0.0058764354 | 1.206829 | 0.0058400378 | 1.280318 | 0.0058821593 | 1.305756 | 0.0062268959 | 1.390353 | 0.0058775517 | 1.305103 | 0.0058342681 | 1.308101 | 0.0058469792 | 1.262469
0.0064369941 | 1.295786 | 0.0064017057 | 1.381445 | 0.0064416402 | 1.397571 | 0.0067880167 | 1.485953 | 0.0064398825 | 1.403832 | 0.0063971561 | 1.402707 | 0.0064146194 | 1.350851
0.0070076383 | 1.37126 | 0.0069806271 | 1.47412 | 0.0070130318 | 1.491653 | 0.0073524958 | 1.574889 | 0.0070125183 | 1.484021 | 0.0069703223 | 1.488198 | 0.006985823 | 1.437618
0.0075904247 | 1.44747 | 0.0075663405 | 1.555246 | 0.0076009923 | 1.574768 | 0.0079228024 | 1.640724 | 0.0075970044 | 1.566544 | 0.0075573593 | 1.566346 | 0.0075749263 | 1.521357
0.0081863226 | 1.512603 | 0.008163615 | 1.629791 | 0.0082004249 | 1.633923 | 0.0084992285 | 1.698097 | 0.0081924274 | 1.628964 | 0.0081559189 | 1.632758 | 0.0081750265 | 1.579965
0.0087941161 | 1.56167 | 0.0087772459 | 1.673401 | 0.0088141016 | 1.685721 | 0.0090773611 | 1.754024 | 0.0087971371 | 1.689394 | 0.0087623961 | 1.686041 | 0.0087850071 | 1.607341
0.0094088729 | 1.605662 | 0.0093974469 | 1.716426 | 0.0094277781 | 1.732784 | 0.0096456759 | 1.788927 | 0.0094116746 | 1.744886 | 0.0093827659 | 1.728773 | 0.009403518 | 1.65482
0.010029458 | 1.64668 | 0.010032925 | 1.74718 | 0.01005091 | 1.766326 | 0.010282589 | 1.809673 | 0.010036681 | 1.778916 | 0.010013496 | 1.753586 | 0.010032853 | 1.697319