## Sheet1
Ch4 Current | Ch4 | Ch5 Current | Ch5 | Ch6 Current | Ch6 | Ch7 Current | Ch7 | Ch8 Current | Ch8 | Ch9 Current | Ch9 | Ch10 Current | Ch10
-5.3e-08 | 0.002685213 | -1.69e-08 | 0.002782109 | -4.8e-09 | 0.002774676 | 4.8e-09 | 0.002707925012 | -1.93e-08 | 0.002737964 | -3.62e-08 | 0.002767351 | -2.4e-09 | 0.002748777
0.0004674382 | 0.002858374 | 0.0004667704 | 0.002946990449 | 0.0004675564 | 0.002946817 | 0.0004671393 | 0.002880716 | 0.0004647692 | 0.002905229 | 0.0004669223 | 0.002938754 | 0.0004676817 | 0.002917495
0.0006859581 | 0.003506805 | 0.0006877085 | 0.003624463349 | 0.000687887 | 0.003579406818 | 0.000689078 | 0.00355353 | 0.0006865512 | 0.003565340714 | 0.0006875687 | 0.0035941 | 0.0006923595 | 0.003679033
0.0009982369 | 0.07355053 | 0.00100039 | 0.07055074 | 0.0010053978 | 0.07719254 | 0.0010023984 | 0.07482712 | 0.00100249 | 0.07345855 | 0.0010001995 | 0.07603205 | 0.0010163633 | 0.07623456
0.0013748315 | 0.187932 | 0.0013782214 | 0.1828425 | 0.0013869278 | 0.1939332 | 0.001381081 | 0.189944 | 0.0013817199 | 0.184839 | 0.0013796753 | 0.1921514 | 0.0014007239 | 0.1883132
0.0017928309 | 0.3163431 | 0.001795946 | 0.3088162 | 0.0018021256 | 0.3214059 | 0.0018017977 | 0.3104317489 | 0.0017970407 | 0.3095782 | 0.0017980027 | 0.3258282 | 0.0018202881 | 0.3206452
0.0022352331 | 0.4468818 | 0.0022379576 | 0.4297289 | 0.0022487302 | 0.4473442 | 0.0022438526 | 0.4407339 | 0.0022402843 | 0.433467 | 0.0022405205 | 0.4536887 | 0.0022679994 | 0.4475369
0.0026972345 | 0.5809277 | 0.00269993 | 0.557912 | 0.0027145797 | 0.578816 | 0.0027113681 | 0.5691214 | 0.0027042145 | 0.5589029 | 0.0027057527 | 0.5868963 | 0.0027354886 | 0.5781784
0.0031831033 | 0.7115265 | 0.0031857434 | 0.681088 | 0.0031998795 | 0.7020078 | 0.0031977746 | 0.6930146 | 0.0031864643 | 0.6739888727 | 0.0031921014 | 0.7199231 | 0.0032231752 | 0.7081613
0.0036819437 | 0.8411047 | 0.0036847936 | 0.8083397 | 0.0036994987 | 0.8312853 | 0.0036967452 | 0.8170008 | 0.00368672 | 0.7908679 | 0.0036913517 | 0.8487235 | 0.0037258444 | 0.8285165
0.0041927525 | 0.9608024 | 0.0041998413 | 0.9169288 | 0.0042158459 | 0.9474466 | 0.0042130394 | 0.9345317 | 0.0042009335 | 0.9105169 | 0.0042055338 | 0.9648816 | 0.0042400602 | 0.9492193
0.0047227923 | 1.067988 | 0.0047272768 | 1.028882 | 0.0047441205 | 1.068523 | 0.0047433032 | 1.044414 | 0.0047275879 | 1.013475 | 0.0047370103 | 1.07824 | 0.0047676646 | 1.052292
0.0052584085 | 1.177548 | 0.0052656634 | 1.122388 | 0.0052836982 | 1.168117 | 0.0052822467 | 1.142336 | 0.0052700347 | 1.106182 | 0.0052770461 | 1.185244 | 0.0053082067 | 1.155557
0.0058110568 | 1.27808 | 0.005818032 | 1.222205 | 0.0058338486 | 1.263164 | 0.0058375833 | 1.234464 | 0.0058229361 | 1.215154 | 0.0058311313 | 1.283944 | 0.0058607295 | 1.261725
0.006377795 | 1.363355 | 0.0063825496 | 1.292903 | 0.0064008715 | 1.348546 | 0.0064051487 | 1.330457 | 0.0063899685 | 1.30575 | 0.0064002567 | 1.372262 | 0.0064261298 | 1.340798
0.0069487866 | 1.436156 | 0.0069613941 | 1.3793 | 0.0069753541 | 1.418678 | 0.0069791974 | 1.409422 | 0.0069703174 | 1.386236 | 0.0069759786 | 1.45537 | 0.0070023195 | 1.416187
0.0075357682 | 1.50466 | 0.0075497813 | 1.4422 | 0.0075602333 | 1.503843 | 0.0075696485 | 1.471203 | 0.0075617836 | 1.452681 | 0.007564255 | 1.49035 | 0.0075863885 | 1.480484
0.0081311283 | 1.567136 | 0.0081500913 | 1.487989 | 0.0081572473 | 1.561904 | 0.0081712098 | 1.533654 | 0.0081641864 | 1.50492 | 0.0081651605 | 1.54695 | 0.0081811677 | 1.525093
0.0087375236 | 1.615432 | 0.008757926 | 1.522839 | 0.0087619091 | 1.61416 | 0.0087810891 | 1.583413 | 0.0087745141 | 1.553812 | 0.0087704515 | 1.606434 | 0.0087854724 | 1.566438
0.0093538018 | 1.642786 | 0.0093788094 | 1.562194 | 0.0093793712 | 1.65185 | 0.0094035614 | 1.615745 | 0.009401876 | 1.59124 | 0.0093908382 | 1.656769 | 0.0094089935 | 1.607654
0.009977984 | 1.659848 | 0.010010077 | 1.577456 | 0.010008031 | 1.660818 | 0.010034562 | 1.631216 | 0.010034105 | 1.60951 | 0.01002486 | 1.656932 | 0.010031625 | 1.627399