## Sheet1
Ch4 Current | Ch4 | Ch5 Current | Ch5 | Ch6 Current | Ch6 | Ch7 Current | Ch7 | Ch8 Current | Ch8 | Ch9 Current | Ch9 | Ch10 Current | Ch10
7.2e-09 | 0.001991902 | -5.79e-08 | 0.00206441742 | -1.45e-08 | 0.002048011 | -5.79e-08 | 0.002000961625 | -9.6e-09 | 0.002037262 | 5.06e-08 | 0.002064699 | 0 | 0.002048575
0.0004769185 | 0.002180644 | 0.0004760313 | 0.002249583 | 0.0004775068 | 0.002237382 | 0.0004781168 | 0.002192564 | 0.0004734466 | 0.002222601 | 0.0004762892 | 0.002249301691 | 0.0004771235 | 0.00223382731
0.0007053382 | 0.003267933 | 0.0006978302 | 0.003027632 | 0.0007149825 | 0.00358736 | 0.0007069319 | 0.003160764 | 0.0006977265 | 0.002984634 | 0.0006998507 | 0.00311419 | 0.0007002654 | 0.003096831
0.0010311528 | 0.08128959 | 0.0010157919 | 0.08047127 | 0.0010532746 | 0.08747382 | 0.0010343956 | 0.08475481 | 0.001016479 | 0.08041702 | 0.001014109 | 0.07882863 | 0.0010208431 | 0.0789029
0.0014175893 | 0.2065332 | 0.001394337 | 0.1978933 | 0.001444328 | 0.2099418 | 0.0014181655 | 0.2077504 | 0.0013931001 | 0.2001688 | 0.0013913497 | 0.1999344 | 0.0013986986 | 0.1974615
0.0018365459 | 0.3396815 | 0.001805125 | 0.3227155 | 0.0018684106 | 0.3409647 | 0.0018359793 | 0.3347824 | 0.0018054119 | 0.3284608 | 0.0018072033 | 0.3345238 | 0.0018138843 | 0.3277773
0.0022818269 | 0.4674863 | 0.0022471775 | 0.4476353 | 0.0023151768 | 0.4747472 | 0.0022824779 | 0.4679832 | 0.0022429726 | 0.4540062 | 0.0022467483 | 0.4640095 | 0.0022549291 | 0.4544108
0.0027464806 | 0.6018019 | 0.0027090511 | 0.576302 | 0.0027846333 | 0.6052957 | 0.0027465771 | 0.5976457 | 0.002703361 | 0.5845673 | 0.0027058902 | 0.5992948 | 0.0027184398 | 0.5886052
0.0032291281 | 0.7359292 | 0.0031892997 | 0.7008866 | 0.0032676741 | 0.7444914 | 0.003230823 | 0.7281504 | 0.0031793275 | 0.7073351 | 0.003189442 | 0.7365718 | 0.003197695 | 0.7166494
0.0037288968 | 0.864394 | 0.0036851914 | 0.8080529 | 0.0037681224 | 0.8650151 | 0.0037294947 | 0.8579942 | 0.0036763066 | 0.8284838 | 0.0036864596 | 0.8708971 | 0.0036954457 | 0.8414067
0.0042416467 | 0.9828481 | 0.0041965622 | 0.9250435 | 0.0042799609 | 0.9961328 | 0.0042434984 | 0.9776692 | 0.004184063 | 0.9527813 | 0.0041989082 | 0.993497 | 0.0042087092 | 0.9589526
0.0047671148 | 1.099077 | 0.004722556 | 1.02536 | 0.0048030686 | 1.112025 | 0.0047676742 | 1.085102 | 0.0047093047 | 1.062743 | 0.0047258471 | 1.109356 | 0.0047323208 | 1.074234
0.00530771 | 1.211572 | 0.0052597973 | 1.13633 | 0.005336298 | 1.217258 | 0.0053070976 | 1.19309 | 0.0052440675 | 1.155814 | 0.0052646628 | 1.22223 | 0.0052748882 | 1.178437
0.0058609851 | 1.311156 | 0.0058125468 | 1.232285 | 0.005880351 | 1.317394 | 0.0058577374 | 1.290882 | 0.0057988255 | 1.262467 | 0.005818343 | 1.32265 | 0.0058256437 | 1.281667
0.0064226579 | 1.407364 | 0.0063786799 | 1.32316 | 0.0064344407 | 1.406178 | 0.0064234993 | 1.368598 | 0.0063628416 | 1.346474 | 0.0063845942 | 1.411723 | 0.0063922373 | 1.377865
0.0069956384 | 1.487336 | 0.0069554773 | 1.40516 | 0.007000422 | 1.473192 | 0.0069951056 | 1.446439 | 0.006940753 | 1.435591 | 0.0069632554 | 1.495387 | 0.0069696423 | 1.458303
0.0075838424 | 1.564726 | 0.0075466011 | 1.491745 | 0.0075706804 | 1.548419 | 0.0075876085 | 1.521086 | 0.0075320745 | 1.51608 | 0.007557504 | 1.572878 | 0.0075615907 | 1.529954
0.0081816692 | 1.620112 | 0.0081504337 | 1.55985 | 0.0081385954 | 1.604997 | 0.0081805794 | 1.585318 | 0.0081338938 | 1.578012 | 0.0081629085 | 1.636121 | 0.0081608832 | 1.588331
0.0087871867 | 1.677326 | 0.0087641152 | 1.609874 | 0.0087201808 | 1.653087 | 0.0087913337 | 1.640331 | 0.008746119 | 1.6304 | 0.0087771518 | 1.685684 | 0.0087764406 | 1.637909
0.009407354 | 1.70591 | 0.0093930395 | 1.657273 | 0.0093210378 | 1.700906 | 0.0094099121 | 1.680972 | 0.0093770831 | 1.665076 | 0.0094052925 | 1.718376 | 0.0093990599 | 1.671276
0.010037836 | 1.735399 | 0.01003059 | 1.677012 | 0.0099181024 | 1.713786 | 0.010038727 | 1.698351 | 0.010011281 | 1.6977 | 0.010043759 | 1.749651 | 0.010034683 | 1.709811