## Sheet1
Ch4 Current | Ch4 | Ch5 Current | Ch5 | Ch6 Current | Ch6 | Ch7 Current | Ch7 | Ch8 Current | Ch8 | Ch9 Current | Ch9 | Ch10 Current | Ch10
-8.68e-08 | 0.002685213 | 1.93e-08 | 0.002777557 | 3.62e-08 | 0.002765594 | -1.69e-08 | 0.002710873 | 9.6e-09 | 0.002733715647 | 5.3e-08 | 0.002764619 | 1.69e-08 | 0.002747672
0.0004655166 | 0.002861364 | 0.0004639976 | 0.002945431 | 0.0004630284 | 0.002937974143 | 0.0004658638 | 0.002882863 | 0.000463296 | 0.002906767058 | 0.0004622761 | 0.002935548 | 0.0004650899 | 0.002922913
0.0006870117 | 0.00358632 | 0.0006853216 | 0.003611588864 | 0.0006839232 | 0.003542368 | 0.0006870431 | 0.003601555932 | 0.0006850853 | 0.003537362 | 0.0006821703 | 0.003550713 | 0.0006904957 | 0.003723764
0.0010023478 | 0.07154861 | 0.0009974268 | 0.07259732 | 0.0010011688 | 0.07475511 | 0.000999903 | 0.0706947 | 0.0010024105 | 0.07609343 | 0.0009966456 | 0.07397662415 | 0.0010112398 | 0.07765136
0.0013825059 | 0.1864774 | 0.0013768833 | 0.1848961 | 0.0013823227 | 0.1926042 | 0.0013808133 | 0.1883274 | 0.0013812859 | 0.1898139 | 0.0013750195 | 0.1890302 | 0.0013967456 | 0.1942077
0.0018031069 | 0.3160253 | 0.0017960497 | 0.3119391 | 0.0017963487 | 0.3222772 | 0.0018020822 | 0.3198668 | 0.0017986705 | 0.3196326 | 0.0017932119 | 0.3224803 | 0.0018179807 | 0.3256155
0.0022477224 | 0.4512463 | 0.0022386254 | 0.4499742 | 0.0022411956 | 0.4601301 | 0.0022468134 | 0.4571785 | 0.0022438599 | 0.4631419 | 0.0022375236 | 0.4659189 | 0.0022699114 | 0.4612537
0.0027143024 | 0.5922641 | 0.0027018372 | 0.5786271 | 0.0027038335 | 0.6001678 | 0.0027148569 | 0.592852 | 0.0027098178 | 0.600362 | 0.0027018227 | 0.6084813 | 0.0027383578 | 0.6004925
0.0032023845 | 0.7313499 | 0.0031873443 | 0.732885 | 0.0031873684 | 0.7445666 | 0.0032009861 | 0.7283949 | 0.0031942231 | 0.7445410505 | 0.003184885 | 0.7585473 | 0.0032253138 | 0.7461099
0.0037028042 | 0.8637499 | 0.0036873324 | 0.8706108 | 0.0036893891 | 0.8631934 | 0.0037021315 | 0.8650428 | 0.0036961714 | 0.8832207 | 0.003686679 | 0.9037337 | 0.0037283326 | 0.8720281
0.0042183293 | 0.9911065 | 0.0042020546 | 1.004104 | 0.0041977967 | 1.002925 | 0.0042188549 | 0.9963817 | 0.0042109322 | 1.005421 | 0.0042012952 | 1.045928 | 0.0042429873 | 0.9959725
0.0047502181 | 1.108545 | 0.0047291623 | 1.139025 | 0.0047269272 | 1.134029 | 0.0047518938 | 1.125509 | 0.0047360049 | 1.129558 | 0.0047306234 | 1.1806 | 0.0047724505 | 1.108316
0.0052903648 | 1.220964 | 0.0052686893 | 1.250492 | 0.0052676429 | 1.253898 | 0.0052934293 | 1.245069 | 0.0052780973 | 1.231 | 0.0052721034 | 1.301229 | 0.0053128745 | 1.212126
0.0058434109 | 1.337068 | 0.005822249 | 1.366836 | 0.0058164503 | 1.361067 | 0.0058452047 | 1.349676 | 0.0058324863 | 1.34779 | 0.0058260464 | 1.419896 | 0.0058642617 | 1.318913
0.0064129316 | 1.433402 | 0.0063868076 | 1.470727 | 0.0063805798 | 1.464987 | 0.0064135368 | 1.456196 | 0.0063996491 | 1.445556 | 0.0063951547 | 1.534656 | 0.0064265783 | 1.415631
0.0069895192 | 1.526252 | 0.006962848 | 1.56259 | 0.0069528131 | 1.576055 | 0.0069893311 | 1.550964 | 0.0069785343 | 1.543437 | 0.0069733289 | 1.628629 | 0.0070057866 | 1.516026
0.0075770794 | 1.61486 | 0.0075514281 | 1.652434 | 0.0075398936 | 1.665548 | 0.007578391 | 1.632021 | 0.0075679198 | 1.625608 | 0.007562531 | 1.696898 | 0.0075891275 | 1.607084
0.0081788987 | 1.687582 | 0.008151075 | 1.723692 | 0.0081382192 | 1.754798 | 0.0081801285 | 1.693733 | 0.0081698572 | 1.699356 | 0.0081626674 | 1.778176 | 0.0081814522 | 1.669638
0.0087833049 | 1.732656 | 0.0087566433 | 1.780768 | 0.0087452486 | 1.812455 | 0.008785036 | 1.743669 | 0.0087805442 | 1.764764 | 0.0087767974 | 1.834179 | 0.0087866562 | 1.712856
0.0094023124 | 1.791315 | 0.0093755713 | 1.817298 | 0.0093645576 | 1.858687 | 0.0094061412 | 1.783531 | 0.0094018592 | 1.801205 | 0.0093969888 | 1.891482671 | 0.0094048272 | 1.754911
0.010035477 | 1.816448 | 0.010004203 | 1.851476 | 0.009991876 | 1.892452 | 0.010038583 | 1.809471 | 0.010031625 | 1.839208 | 0.010027436 | 1.929056 | 0.010025775 | 1.78272