## Sheet1
Ch4 Current | Ch4 | Ch5 Current | Ch5 | Ch6 Current | Ch6 | Ch7 Current | Ch7 | Ch8 Current | Ch8 | Ch9 Current | Ch9 | Ch10 Current | Ch10
-1.45e-08 | 0.002748712 | -1.69e-08 | 0.002842358 | -6.51e-08 | 0.002816242 | -3.38e-08 | 0.002762886 | 1.21e-08 | 0.002797648 | 4.8e-09 | 0.002822094 | -2.41e-08 | 0.002810629237
0.0004661507 | 0.002908869 | 0.0004662448 | 0.002997725 | 0.0004672429 | 0.002979239159 | 0.0004674093 | 0.002920203 | 0.0004664979 | 0.002955377 | 0.0004675588 | 0.002982727 | 0.0004684027 | 0.002969725
0.0006842294 | 0.003565882359 | 0.0006852541 | 0.003632676 | 0.0006857773 | 0.00357245 | 0.0006831058 | 0.003538013 | 0.0006873662 | 0.003555264 | 0.0006830431 | 0.003621342 | 0.000692656 | 0.003653764
0.0009924889 | 0.06950215 | 0.0009966408 | 0.06853512 | 0.0009944829 | 0.0718018 | 0.0009923033 | 0.06790196 | 0.001000824 | 0.07434017 | 0.0009907771 | 0.06793239 | 0.0010105309 | 0.0741544
0.001371145 | 0.1833048 | 0.001376782 | 0.183474 | 0.0013762757 | 0.1873592 | 0.0013695946 | 0.1775652 | 0.0013792992 | 0.1934974 | 0.0013671185 | 0.1811715 | 0.0013958777 | 0.190985
0.0017901981 | 0.3108163 | 0.0017967803 | 0.3085383 | 0.0017965488 | 0.3189651 | 0.0017859353 | 0.3043194 | 0.001799946 | 0.3269019 | 0.0017850239 | 0.3060732 | 0.0018196468 | 0.3225759
0.002233784 | 0.4368814 | 0.0022415862 | 0.4362871 | 0.0022437972 | 0.4541383 | 0.0022318287 | 0.4347835 | 0.0022445543 | 0.4613218 | 0.0022293501 | 0.4335381 | 0.0022675317 | 0.4560545
0.0026979795 | 0.5644826 | 0.0027066593 | 0.5676772 | 0.0027110643 | 0.5898042 | 0.0026944376 | 0.5709617 | 0.0027126966 | 0.5927807 | 0.0026942713 | 0.5595531 | 0.002740711 | 0.5925036
0.0031854444 | 0.6989942 | 0.0031953129 | 0.6962854 | 0.0031978228 | 0.7274547 | 0.0031825415 | 0.7075368 | 0.0032010922 | 0.7312106 | 0.0031850056 | 0.6890743 | 0.0032316669 | 0.7267478
0.0036871444 | 0.8240665 | 0.0036979749 | 0.8193726 | 0.003700439 | 0.8630037 | 0.0036836869 | 0.8352584 | 0.0037028621 | 0.8635548 | 0.0036858376 | 0.8201905 | 0.0037344832 | 0.859632
0.0042010492 | 0.9420991 | 0.0042135385 | 0.9386093 | 0.0042161473 | 0.9893029 | 0.004198168 | 0.9601629 | 0.0042167404 | 0.9905418 | 0.0042039401 | 0.9316643 | 0.0042514356 | 0.9776594
0.0047279013 | 1.052408 | 0.0047453887 | 1.047767 | 0.0047473104 | 1.100752 | 0.0047273395 | 1.077287 | 0.0047497624 | 1.106617 | 0.0047321134 | 1.048261 | 0.0047824058 | 1.096939
0.0052689545 | 1.152921 | 0.0052866903 | 1.152441 | 0.005284055 | 1.212633 | 0.0052647521 | 1.190547 | 0.0052899236 | 1.22238 | 0.0052721564 | 1.1564 | 0.0053246959 | 1.201189
0.0058225262 | 1.26492 | 0.005839083 | 1.250605 | 0.0058371059 | 1.314189 | 0.0058180802 | 1.294777 | 0.005843922 | 1.328312 | 0.0058240548 | 1.25327 | 0.0058764161 | 1.301678
0.0063853682 | 1.35582 | 0.0064089269 | 1.344542 | 0.0064004062 | 1.404484 | 0.0063818914 | 1.394369 | 0.0064115887 | 1.422908 | 0.0063857033 | 1.345725 | 0.0064411483 | 1.394996
0.0069563911 | 1.439237 | 0.0069861485 | 1.429407 | 0.0069736471 | 1.498733 | 0.0069530108 | 1.484364 | 0.0069875083 | 1.506839 | 0.0069579318 | 1.432873 | 0.0070131283 | 1.476305
0.0075430376 | 1.523679 | 0.0075747551 | 1.505371 | 0.0075584636 | 1.567824 | 0.0075395343 | 1.570323 | 0.0075698028 | 1.57929 | 0.0075422998 | 1.507219 | 0.007598345 | 1.544291
0.0081387907 | 1.59699 | 0.0081741465 | 1.570729 | 0.0081478129 | 1.636235 | 0.0081349064 | 1.639824 | 0.0081713473 | 1.644453 | 0.0081363314 | 1.570829 | 0.0081950675 | 1.610777
0.0087446001 | 1.646378 | 0.0087804044 | 1.621559 | 0.008749996 | 1.684946 | 0.0087349582 | 1.703406 | 0.0087806334 | 1.697977 | 0.0087434813 | 1.620364 | 0.0087964114 | 1.669251
0.0093572979 | 1.682292 | 0.0093947779 | 1.665231 | 0.0093606131 | 1.721713 | 0.0093492136 | 1.743263 | 0.0093973071 | 1.735421 | 0.0093547253 | 1.646885 | 0.0094054565 | 1.711004
0.009981837 | 1.701152 | 0.010020695 | 1.695348 | 0.009978635 | 1.754121 | 0.009966862 | 1.771973 | 0.010030517 | 1.755106 | 0.009977407 | 1.662294 | 0.01002799 | 1.730159