## Sheet1
Ch4 Current | Ch4 | Ch5 Current | Ch5 | Ch6 Current | Ch6 | Ch7 Current | Ch7 | Ch8 Current | Ch8 | Ch9 Current | Ch9 | Ch10 Current | Ch10
-7.2e-09 | 0.003115168 | -6.75e-08 | 0.003267139 | -2.4e-09 | 0.003263316 | 0 | 0.003194359 | -2.65e-08 | 0.003237251 | -1.21e-08 | 0.003260697 | -6.51e-08 | 0.003276015
0.0004880022 | 0.003214232 | 0.0004866665 | 0.003362442 | 0.0004862035 | 0.003356206 | 0.0004880504 | 0.003287504 | 0.0004868473 | 0.003325648 | 0.0004866713 | 0.003352904 | 0.0004882578 | 0.003367085
0.0007240023 | 0.003912162 | 0.000707636 | 0.003925384 | 0.0007071031 | 0.003912924 | 0.0007163303 | 0.003962867 | 0.0007082749 | 0.003860111 | 0.0007044461 | 0.003890366 | 0.000707648 | 0.003935184
0.001057776 | 0.07151209 | 0.0010208069 | 0.06233729 | 0.0010197219 | 0.06379687 | 0.0010419929 | 0.06357645 | 0.0010183838 | 0.06072085 | 0.0010106467 | 0.05668502 | 0.0010158931 | 0.05961398
0.0014509632 | 0.1678776 | 0.0013991808 | 0.1494339 | 0.0013990578 | 0.1489258 | 0.0014319616 | 0.1537659 | 0.0013966998 | 0.1483015 | 0.0013885601 | 0.139472 | 0.0013951447 | 0.1451989
0.0018799403 | 0.2657759 | 0.0018174479 | 0.2356532 | 0.0018180217 | 0.2309634 | 0.0018550267 | 0.2407905 | 0.0018156444 | 0.237647 | 0.001804744 | 0.217517 | 0.0018126836 | 0.2280049
0.0023350368 | 0.3467363 | 0.0022614606 | 0.3100313 | 0.0022622611 | 0.3049367 | 0.0023077893 | 0.320661 | 0.0022607662 | 0.3094579 | 0.0022473101 | 0.2849754 | 0.0022592593 | 0.3017674
0.0028085704 | 0.4272548 | 0.0027277539 | 0.3810685 | 0.0027265701 | 0.3790168 | 0.0027793049 | 0.397584 | 0.0027260853 | 0.3776217 | 0.0027127858 | 0.3512893 | 0.0027224687 | 0.3731042
0.0032980752 | 0.5070958 | 0.0032168341 | 0.4460804 | 0.0032161493 | 0.4475543 | 0.0032679344 | 0.4689005 | 0.0032134103 | 0.4464187 | 0.0031955564 | 0.4134114 | 0.0032116262 | 0.4419076
0.0038016917 | 0.5746835 | 0.0037133526 | 0.5127688 | 0.0037146016 | 0.5028751 | 0.0037708348 | 0.5363621 | 0.0037105389 | 0.5122502 | 0.0036940762 | 0.4703436 | 0.0037096782 | 0.5013954
0.0043197942 | 0.6330874 | 0.0042283545 | 0.568403 | 0.0042292032 | 0.5539497 | 0.0042875703 | 0.6008445 | 0.004226322 | 0.5720453 | 0.0042089479 | 0.5265619 | 0.0042275034 | 0.5583634
0.0048433794 | 0.6870319 | 0.0047531476 | 0.6202085 | 0.0047547509 | 0.6007356 | 0.0048156472 | 0.6579232 | 0.0047520336 | 0.6294242 | 0.0047348355 | 0.579342 | 0.004752417 | 0.6110772
0.0053795887 | 0.735737 | 0.005289398 | 0.6658405 | 0.0052918982 | 0.6456028 | 0.0053525028 | 0.7064735 | 0.0052903142 | 0.6841413 | 0.0052723614 | 0.6287103 | 0.0052936776 | 0.6620977
0.0059302938 | 0.7699526 | 0.0058418943 | 0.7116332 | 0.0058456339 | 0.6857804 | 0.0059020674 | 0.7522819 | 0.0058409371 | 0.7355559 | 0.0058266708 | 0.6739425 | 0.0058424778 | 0.7053998
0.0064857385 | 0.8066925 | 0.0064005267 | 0.7523909 | 0.0064064121 | 0.7220307 | 0.0064621993 | 0.7925358 | 0.0063990343 | 0.7816268 | 0.0063871596 | 0.7161424 | 0.0064049004 | 0.7399369
0.0070517489 | 0.8425682 | 0.0069702403 | 0.7918774 | 0.0069769262 | 0.7597273 | 0.0070301337 | 0.8285147 | 0.0069712891 | 0.8222825 | 0.0069610903 | 0.7550693 | 0.0069762583 | 0.7703732
0.0076298094 | 0.8668629 | 0.0075515125 | 0.8221164 | 0.0075588301 | 0.791564 | 0.0076089802 | 0.8600699 | 0.0075537668 | 0.8550279 | 0.0075406217 | 0.7977693 | 0.0075616848 | 0.7976931
0.0082089094 | 0.8884233 | 0.0081424506 | 0.8455198 | 0.0081500624 | 0.8103513 | 0.008197616 | 0.8879961 | 0.0081438346 | 0.8759876 | 0.0081328522 | 0.8239855 | 0.0081507519 | 0.8241843
0.0088004162 | 0.9142077 | 0.0087473125 | 0.8640437 | 0.0087549483 | 0.8229464 | 0.0087929564 | 0.9146547 | 0.0087446603 | 0.890189 | 0.008736658 | 0.8459152 | 0.0087560381 | 0.8523005
0.0093997519 | 0.9215431 | 0.00935507 | 0.8788208 | 0.0093659849 | 0.8355464 | 0.0093980111 | 0.9342243 | 0.0093498429 | 0.8995984 | 0.009346993 | 0.8616709 | 0.009362959 | 0.8746033
0.010008488 | 0.9246325 | 0.009971291 | 0.8838392 | 0.009981548 | 0.8495154 | 0.010011979 | 0.9405421 | 0.009968643 | 0.8953006 | 0.009965369 | 0.8707105 | 0.009978105 | 0.9022278