## Sheet1
Ch4 Current | Ch4 | Ch5 Current | Ch5 | Ch6 Current | Ch6 | Ch7 Current | Ch7 | Ch8 Current | Ch8 | Ch9 Current | Ch9 | Ch10 Current | Ch10
1.93e-08 | 0.004922108 | 0 | 0.005091529 | -2.65e-08 | 0.005080944 | -2.4e-09 | 0.004618323 | 6.03e-08 | 0.004779582 | 6.75e-08 | 0.00483245 | -3.86e-08 | 0.00474806
0.0004938924 | 0.005019485393 | 0.0004923976 | 0.005183716 | 0.0004917273 | 0.005172551 | 0.0004941311 | 0.004710584 | 0.0004917876 | 0.004866102 | 0.0004932559 | 0.00492953 | 0.0004942975 | 0.004835736
0.0007258877 | 0.005576095 | 0.0007152959 | 0.005619981 | 0.0007100784 | 0.005583846 | 0.0007256129 | 0.00525256 | 0.0007136805 | 0.005236907 | 0.000712352 | 0.0053378 | 0.0007150331 | 0.005244779
0.001054849 | 0.07689581 | 0.0010265959 | 0.0761396 | 0.001017159 | 0.06937361 | 0.0010552878 | 0.07641096 | 0.0010230612 | 0.07135646 | 0.0010222342 | 0.06835941 | 0.0010246284 | 0.06745012
0.0014411502 | 0.1753641 | 0.0014055822 | 0.1674213 | 0.0013899874 | 0.158259 | 0.0014449211 | 0.1716577 | 0.0013983128 | 0.157835 | 0.001395434 | 0.1557926 | 0.0014020765 | 0.1560588
0.0018640972 | 0.271909 | 0.0018207993 | 0.2474964 | 0.001802292 | 0.2411474 | 0.0018668458 | 0.2537977 | 0.001811806 | 0.240397 | 0.0018102798 | 0.2368205 | 0.0018170911 | 0.2306847
0.0023142847 | 0.3498538 | 0.0022643033 | 0.3223344 | 0.002240265 | 0.3089159 | 0.0023173251 | 0.3296589 | 0.0022540394 | 0.3094426 | 0.0022486555 | 0.2988112 | 0.0022599489 | 0.2977535
0.0027835049 | 0.4306367 | 0.0027248436 | 0.3962952 | 0.0027015671 | 0.3778883 | 0.0027844501 | 0.4080137 | 0.0027137334 | 0.3812461 | 0.0027128799 | 0.3653709 | 0.0027200383 | 0.3635662
0.003270114 | 0.5071778 | 0.0032080264 | 0.4707931 | 0.003176943 | 0.4418162 | 0.0032715752 | 0.4829748 | 0.0031959398 | 0.4510309 | 0.0031913804 | 0.4301675 | 0.0032059409 | 0.4297383
0.0037728529 | 0.5714664 | 0.0037072382 | 0.5376798 | 0.0036713784 | 0.4974052 | 0.0037753749 | 0.5514791 | 0.0036910069 | 0.5140892 | 0.0036892757 | 0.4927872 | 0.0037013576 | 0.4898189
0.0042876185 | 0.629237 | 0.0042201786 | 0.5998296 | 0.0041824018 | 0.5511643 | 0.0042875172 | 0.6114521 | 0.0042054952 | 0.5674211 | 0.0042000318 | 0.5527402 | 0.0042169164 | 0.5458648
0.0048118377 | 0.6865222 | 0.0047473634 | 0.6543075 | 0.0047061052 | 0.6037208 | 0.004814837 | 0.6686871 | 0.0047283473 | 0.6183481 | 0.0047256108 | 0.6080315 | 0.0047408005 | 0.6011109
0.0053516107 | 0.7397597 | 0.0052846578 | 0.708364 | 0.0052428473 | 0.653486 | 0.0053547933 | 0.7219208 | 0.0052639299 | 0.6670306 | 0.0052607738 | 0.6590811 | 0.0052805204 | 0.6546379
0.0059027691 | 0.7835107 | 0.0058388419 | 0.7583783 | 0.0057944084 | 0.7077836 | 0.0059019324 | 0.7708143 | 0.0058131472 | 0.7131103 | 0.0058135161 | 0.7058337 | 0.0058292049 | 0.7049375
0.0064645357 | 0.8304843 | 0.0064017154 | 0.7993414 | 0.0063562955 | 0.7599642 | 0.0064634145 | 0.8154391 | 0.0063767727 | 0.7551623 | 0.0063734141 | 0.7472222 | 0.0063923675 | 0.7520129
0.0070380613 | 0.8710023 | 0.0069750913 | 0.8368657 | 0.006934002 | 0.7974889 | 0.0070321904 | 0.8566012 | 0.0069495485 | 0.7950774 | 0.0069526564 | 0.7827074 | 0.0069632892 | 0.7870818
0.0076212332 | 0.9080471 | 0.0075654798 | 0.8645117 | 0.0075175189 | 0.8317511 | 0.0076143087 | 0.8904330747 | 0.0075340853 | 0.8269807 | 0.0075346109 | 0.8146846 | 0.0075533883 | 0.8256027
0.0082134278 | 0.9406755 | 0.0081615849 | 0.8936893 | 0.0081149163 | 0.8489769 | 0.0082076846 | 0.9292368 | 0.0081276154 | 0.8545645 | 0.0081340577 | 0.8490245 | 0.0081463517 | 0.8528547
0.0088125609 | 0.9686307 | 0.0087723852 | 0.9144148 | 0.0087262591 | 0.8712228 | 0.0088074565 | 0.9465793 | 0.0087392933 | 0.8734638 | 0.0087435127 | 0.8707655 | 0.0087568989 | 0.8717217
0.0094233803 | 0.9953154 | 0.0093907128 | 0.9290139 | 0.0093445024 | 0.8842036 | 0.0094184883 | 0.9583398 | 0.0093531412 | 0.8869677 | 0.0093619705 | 0.8866972 | 0.0093717401 | 0.8825508
0.010041929 | 1.00931 | 0.010016313 | 0.9446747 | 0.009971364 | 0.8914076 | 0.010037716 | 0.967076 | 0.009978249 | 0.8989164 | 0.009985761 | 0.8933856 | 0.009994091 | 0.8978356