## Sheet1
Ch4 Current | Ch4 | Ch5 Current | Ch5 | Ch6 Current | Ch6 | Ch7 Current | Ch7 | Ch8 Current | Ch8 | Ch9 Current | Ch9 | Ch10 Current | Ch10
2.4e-09 | 0.001980096 | -2.41e-08 | 0.002089097 | -2.89e-08 | 0.002069799 | -4.58e-08 | 0.00201282 | -4.8e-09 | 0.002062693 | 3.13e-08 | 0.002082763 | -2.17e-08 | 0.002089451
0.0004800409 | 0.00215981 | 0.0004787196 | 0.002265910218 | 0.0004772585 | 0.002252995 | 0.000480593 | 0.00219928 | 0.0004788956 | 0.002244218 | 0.0004733381 | 0.002260374 | 0.0004769909 | 0.002270524
0.0007116673 | 0.003220418 | 0.0007026113 | 0.003045748 | 0.0007077348 | 0.003285043 | 0.0007309293 | 0.004814437 | 0.000703366 | 0.003106552 | 0.0006946596 | 0.003007198 | 0.0007015095 | 0.003116336
0.0010417807 | 0.0845212 | 0.0010175833 | 0.078866 | 0.0010330165 | 0.08200326 | 0.0010824436 | 0.09404973 | 0.0010255229 | 0.08061281 | 0.001008795 | 0.07655502 | 0.0010159607 | 0.08210216
0.0014308236 | 0.1986866 | 0.0013976498 | 0.1981198 | 0.0014165067 | 0.2007844 | 0.0014871533 | 0.2207302 | 0.0014059366 | 0.1986304 | 0.001384307 | 0.1910112 | 0.0013947493 | 0.2017634
0.0018516922 | 0.319955 | 0.0018146945 | 0.3269755 | 0.0018359721 | 0.3282245 | 0.0019197519 | 0.3472383 | 0.0018229379 | 0.3254752 | 0.0017919557 | 0.3152988 | 0.0018107138 | 0.3303279
0.0023014771 | 0.4397642 | 0.0022556379 | 0.4509407 | 0.0022798185 | 0.454582 | 0.0023730134 | 0.479837 | 0.0022658777 | 0.4478705 | 0.0022295164 | 0.4446658 | 0.0022498586 | 0.4582682
0.0027670253 | 0.5657468 | 0.0027188521 | 0.5780788 | 0.0027435633 | 0.5803793 | 0.0028454622 | 0.6091772 | 0.0027308835 | 0.5765485 | 0.0026856324 | 0.5770565 | 0.0027087015 | 0.5909713
0.0032525519 | 0.6940829 | 0.0032003134 | 0.7092249 | 0.0032242746 | 0.7080907 | 0.0033315769 | 0.7336779 | 0.0032113489 | 0.705077 | 0.0031633904 | 0.7081575 | 0.0031914745 | 0.7265213
0.0037501672 | 0.8143042 | 0.0036980665 | 0.8349892 | 0.0037251789 | 0.8292708 | 0.0038307378 | 0.8556582 | 0.0037097577 | 0.8264662 | 0.0036596919 | 0.8400882 | 0.003686978 | 0.8604244
0.0042666904 | 0.925412 | 0.0042105271 | 0.9512171 | 0.0042365497 | 0.947246 | 0.0043396493 | 0.9710243 | 0.0042230863 | 0.9444091 | 0.0041675327 | 0.968808 | 0.0041977533 | 0.9762515
0.0047905335 | 1.030035 | 0.0047393394 | 1.060604 | 0.0047601879 | 1.058645 | 0.0048620965 | 1.078147 | 0.0047465557 | 1.046571 | 0.0046938208 | 1.086453 | 0.0047217676 | 1.082952
0.0053275024 | 1.131183 | 0.0052774439 | 1.158569 | 0.0052984467 | 1.165518 | 0.0053968158 | 1.186836 | 0.0052876451 | 1.160709 | 0.0052342784 | 1.202159 | 0.0052575357 | 1.176898
0.005877706 | 1.222103 | 0.0058264177 | 1.260492 | 0.0058504825 | 1.272368 | 0.005935521 | 1.288003 | 0.0058377135 | 1.255471 | 0.0057857093 | 1.309178 | 0.0058071412 | 1.280148
0.0064359718 | 1.309112 | 0.0063954416 | 1.351008 | 0.0064127822 | 1.358864 | 0.0064918916 | 1.377578 | 0.0064030366 | 1.350697 | 0.0063536747 | 1.404032 | 0.0063702026 | 1.378019
0.0070101072 | 1.390739 | 0.0069721161 | 1.429296 | 0.0069843281 | 1.451658 | 0.0070539261 | 1.456386 | 0.0069800702 | 1.437285 | 0.0069332087 | 1.487496 | 0.0069444612 | 1.463155
0.0075937616 | 1.46428 | 0.007562466 | 1.517252 | 0.0075769106 | 1.522929 | 0.0076242398 | 1.522705 | 0.0075705816 | 1.508621 | 0.0075285302 | 1.562626 | 0.0075322746 | 1.548314
0.0081868988 | 1.523278 | 0.0081672171 | 1.580317 | 0.0081719307 | 1.593512 | 0.0081990313 | 1.584964 | 0.0081692376 | 1.566654 | 0.0081357816 | 1.619241 | 0.0081323194 | 1.611041
0.0087877943 | 1.569289 | 0.0087738294 | 1.638516 | 0.0087788082 | 1.644886 | 0.0087970335 | 1.632871 | 0.0087828516 | 1.623741 | 0.0087537717 | 1.666234 | 0.008741632 | 1.671665
0.0094021702 | 1.607437 | 0.0093988477 | 1.683236 | 0.0094045017 | 1.693375 | 0.0094741118 | 1.661994 | 0.0094049911 | 1.663798 | 0.0093868479 | 1.711746 | 0.0093629373 | 1.720281
0.010023608 | 1.633648 | 0.010038029 | 1.708923 | 0.01003331 | 1.715038 | 0.010049465 | 1.696802 | 0.010039016 | 1.690518 | 0.010031938 | 1.73248 | 0.009996426 | 1.751852