## Sheet1
Opto-board Assembly Status
0
Opto-board S/N: |  |  |  | Site(check one): |  | OSU |  | Seigen
Opto-board flavor (check one): |  |  | B-Layer |  | Left |  | Right
VDC S/N | 0
0
DORIC S/N |  |  | -- | --
Step |  |  |  | Date | Initial | Comments
1) Reinforce 80-pin Connector
2) Mechanical tolerance test
3) short test
4) VDC mounting
5) DORIC mounting
6) Measure VCSEL power
7) Measure PIN respnsivity
8) Glue VCSEL opto-pack (?)
9) Glue Housing
10.1) Glue 2nd VCSEL opto-pack(?)
10.2) Glue housing (?)
11.1) Glue PIN opto-pack
11.2) Glue housing
12) Solder VCSEL opto-pack
13) Solder 2nd VCSEL opto-pack (?)
14) Solder PIN opto-pack
15) Wire bonding
16) Basic Functionality
17) Encapsulation

## Sheet2
Opto-Board QA data Sheet: Optical Power and Responsivity
Opto-board S/N
0
VCSEL Opto-pack S/N:
Power (uW) | 1 | 2 | 3 | 4 | 5 | 6 | 7 | 8 | Date | Initial | P> 500 uW & dP ,20% ?
Pre Opto-pack Burn-in |  | 1661.327 | 1700.424 | 1716.932 | 1763.763 | 1786.321 | 1744.975 | 1729.329 | -- | -- | --
Post Opto-pack Burn-in |  | 1545.965 | 1588.97 | 1623.941 | 1651.547 | 1668.551 | 1615.97 | 1590.521 | -- | -- | --
Change (%) | #DIV/0! | #DIV/0! | #DIV/0! | #DIV/0! | #DIV/0! | #DIV/0! | #DIV/0! | #DIV/0! | -- | -- | --
Pre Opto-board Burn-in |  | 1106.580904 | 900.094852 | 1199.079066 | 1193.611491 | 1082.263294 | 1088.79294 | 999.800128 | -- | -- | --
Change (%) |  | #DIV/0! | #DIV/0! | #DIV/0! | #DIV/0! | #DIV/0! | #DIV/0! | #DIV/0! | -- | -- | --
Post Opto-board Burn-in |  | 1144.248824 | 851.836365 | 1216.078004 | 1132.847952 | 1020.165784 | 996.177962 | 1168.456645 | -- | -- | --
Change (%) |  | 3.403992 | -5.361489 | 1.417666 | -5.09073 | -5.737745 | -8.506207 | 16.86902 | -- | -- | --
Opto-board at 0C |  | 1269.333509 | 897.9751 | 1266.256282 | 1263.045573 | 1126.210042 | 1075.850521 | 1202.162364 | -- | -- | --
Change (%) |  | 14.7077 | -0.2355032 | 5.602401 | 5.817143 | 4.060634 | -1.188694 | 20.24027 | -- | -- | --
Opto-board at 50C |  | 1110.695966 | 768.346887 | 1105.708641 | 1102.670489 | 959.260081 | 913.832615 | 1055.399207 | -- | -- | --
Change (%) |  | 0.3718718 | -14.63712 | -7.786845 | -7.618978 | -11.36537 | -16.0692 | 5.561019 | -- | -- | --
Opto-board QA (10C) |  | 1235.34649 | 883.503302 | 1256.671774 | 1254.963035 | 1102.832985 | 1055.732818 | 1186.264727 | -- | -- | --
Change (%) |  | 11.63635 | -1.843311 | 4.803078 | 5.139993 | 1.900618 | -3.036401 | 18.65019 | -- | -- | --
Reception Test |  | 1256.99 | 1049.64 | 1314.237 | 1158.13 | 1081.626 | 1035.966 | 1230.798
VCSEL Opto-pack S/N:
Power (uW) | 1 | 2 | 3 | 4 | 5 | 6 | 7 | 8 | Date | Initial | P> 500 uW & dP ,20% ?
Pre Opto-pack Burn-in |  | 1391.082 | 1387.819 | 1379.337 | 1312.585 | 1369.836 | 1313.576 | 1282.518 | -- | -- | --
Post Opto-pack Burn-in |  | 1372.132 | 1380.587 | 1375.605 | 1324.655 | 1360.316 | 1296.757 | 1299.667 | -- | -- | --
Change (%) | #DIV/0! | #DIV/0! | #DIV/0! | #DIV/0! | #DIV/0! | #DIV/0! | #DIV/0! | #DIV/0! | -- | -- | --
Pre Opto-board Burn-in |  | 1041.551817 | 1005.710186 | 1064.205442 | 1024.800587 | 1015.790592 | 1078.717092 | 1093.274346 | -- | -- | --
Change (%) |  | #DIV/0! | #DIV/0! | #DIV/0! | #DIV/0! | #DIV/0! | #DIV/0! | #DIV/0! | -- | -- | --
Post Opto-board Burn-in |  | 1092.91897 | 1102.491008 | 1166.425167 | 1216.474748 | 1008.319328 | 1255.627756 | 1221.929532 | -- | -- | --
Change (%) |  | 4.93179 | 9.623132 | 9.605262 | 18.70356 | -0.7355122 | 16.4001 | 11.76788 | -- | -- | --
Opto-board at -10C |  | 1256.318351 | 1171.169564 | 1343.156121 | 1335.5903 | 1100.332266 | 1362.947262 | 1351.225179 | -- | -- | --
Change (%) |  | 20.61986 | 16.45199 | 26.21211 | 30.32685 | 8.322746 | 26.34891 | 23.59434 | -- | -- | --
Opto-board at 50C |  | 1069.104838 | 1003.923079 | 1167.641415 | 1164.94894 | 974.793154 | 1197.076947 | 1149.963625 | -- | -- | --
Change (%) |  | 2.645382 | -0.177696 | 9.719549 | 13.67567 | -4.036013 | 10.97228 | 5.185275 | -- | -- | --
Opto-board QA (10C) |  | 1253.180193 | 1186.279561 | 1274.625549 | 1306.034138 | 1119.303904 | 1349.314733 | 1325.739017 | -- | -- | --
Change (%) |  | 20.31856 | 17.95441 | 19.77251 | 27.44276 | 10.19042 | 25.08514 | 21.26316 | -- | -- | --
Reception Test |  | 834.3524 | 959.7116 | 865.9179 | 930.5027 | 859.4926 | 874.5257 | 842.8252

## Sheet3
PIN Opto-pack S/N:
Responsivity (A/W) | 1 | 2 | 3 | 4 | 5 | 6 | 7 | 8 | Date | Initial | R> 0.5 A/W & dR <5%
Opto-pack QA | [8 empty] | -- | -- | --
Pre-mount | [8 empty] | -- | -- | --
Change (%)

## Sheet4
Opto-board QA Data Sheet
Opto-board S/N:
0
Current consumption:
| Unit | Min | Max | I |  |  | dI <5% | Date |  | Initial |  | Pass/Fail (?)
Pre-QA | mA | 342 | 378 | 345.214844 |  |  |  | 2020-07-22 |  |  |  | Pass
QA | mA | 342 | 378 | 327.514648 |  |  |  | 2020-07-22 |  |  |  | Fail
*The allowable range for current consumption for a B-layer opto-board is 330-400 mA.
Dark current:
| Unit | Max | I |  | Date |  | Initial |  | Pass/Fail (?)
Pre-QA | uA | 1 | 0.969861 |  | 2020-07-22 |  |  |  | Pass
QA | uA | 1 | 0.704474 |  | 2020-07-22 |  |  |  | Pass
Optical
| Unit | Max | 1 | 2 | 3 | 4 | 5 | 6 | 7 | 8 | 9 | 10 | 11 | 12 | 13 | 14 | 15 | 16 | Pass/Fail (?)
Rise | ns | 1 | 0.03957 | 0.038905 | 0.04668 | 0.22346 | 0.35123 | 0.33639 | 0.035783 | 0.038239 | 0.3503 | 0.137 | 0.45301 | 0.031645 | 0.2675 | 0.34768 |  |  | Pass
Fall | ns | 1 | 0.54891 | 0.45638 | 0.71721 | 0.45485 | 0.45596 | 0.51668 | 0.50627 | 0.54324 | 0.33065 | 0.28943 | 0.46941 | 0.45951 | 0.33741 | 0.37221 |  |  | Pass

## optical calc
Post Mounting @ room Temp
Power
Power 2
Power 3
channel# | 1 | 2 | 3 | 4 | 5 | 6 | 7 | 8 | 9 | 10 | 11 | 12 | 13 | 14
| 1000 | 1000 | 1000 | 1000 | 1000 | 1000 | 1000 | 1000 | 1000 | 1000 | 1000 | 1000 | 1000 | 1000
| 1000 | 1000 | 1000 | 1000 | 1000 | 1000 | 1000 | 1000 | 1000 | 1000 | 1000 | 1000 | 1000 | 1000
| 1000 | 1000 | 1000 | 1000 | 1000 | 1000 | 1000 | 1000 | 1000 | 1000 | 1000 | 1000 | 1000 | 1000
avg | 1000 | 1000 | 1000 | 1000 | 1000 | 1000 | 1000 | 1000 | 1000 | 1000 | 1000 | 1000 | 1000 | 1000
-10C
Power
Power 2
Power 3
channel# | 1 | 2 | 3 | 4 | 5 | 6 | 7 | 8 | 9 | 10 | 11 | 12 | 13 | 14
| 1000 | 1000 | 1000 | 1000 | 1000 | 1000 | 1000 | 1000 | 1000 | 1000 | 1000 | 1000 | 1000 | 1000
| 1000 | 1000 | 1000 | 1000 | 1000 | 1000 | 1000 | 1000 | 1000 | 1000 | 1000 | 1000 | 1000 | 1000
| 1000 | 1000 | 1000 | 1000 | 1000 | 1000 | 1000 | 1000 | 1000 | 1000 | 1000 | 1000 | 1000 | 1000
avg | 1000 | 1000 | 1000 | 1000 | 1000 | 1000 | 1000 | 1000 | 1000 | 1000 | 1000 | 1000 | 1000 | 1000
10C
Power
Power 2
Power 3
channel# | 1 | 2 | 3 | 4 | 5 | 6 | 7 | 8 | 9 | 10 | 11 | 12 | 13 | 14
| 1000 | 1000 | 1000 | 1000 | 1000 | 1000 | 1000 | 1000 | 1000 | 1000 | 1000 | 1000 | 1000 | 1000
| 1000 | 1000 | 1000 | 1000 | 1000 | 1000 | 1000 | 1000 | 1000 | 1000 | 1000 | 1000 | 1000 | 1000
| 1000 | 1000 | 1000 | 1000 | 1000 | 1000 | 1000 | 1000 | 1000 | 1000 | 1000 | 1000 | 1000 | 1000
avg | 1000 | 1000 | 1000 | 1000 | 1000 | 1000 | 1000 | 1000 | 1000 | 1000 | 1000 | 1000 | 1000 | 1000
50C
Power
Power 2
Power 3
channel# | 1 | 2 | 3 | 4 | 5 | 6 | 7 | 8 | 9 | 10 | 11 | 12 | 13 | 14
| 1000 | 1000 | 1000 | 1000 | 1000 | 1000 | 1000 | 1000 | 1000 | 1000 | 1000 | 1000 | 1000 | 1000
| 1000 | 1000 | 1000 | 1000 | 1000 | 1000 | 1000 | 1000 | 1000 | 1000 | 1000 | 1000 | 1000 | 1000
| 1000 | 1000 | 1000 | 1000 | 1000 | 1000 | 1000 | 1000 | 1000 | 1000 | 1000 | 1000 | 1000 | 1000
avg | 1000 | 1000 | 1000 | 1000 | 1000 | 1000 | 1000 | 1000 | 1000 | 1000 | 1000 | 1000 | 1000 | 1000

## Sheet5
Electrical: |  |  |  | Date (DD/MM/YY):07/22/2020 | [5 empty] | Initial:
| Unit | Min | Max | 1 | 2 | 3 | 4 | 5 | 6 | 7 | 8 | 9 | 10 | 11 | 12 | 13 | 14 | Pass/fail(?)
Clk Rise | ns | -- | 1 | 0.62088 | 0.63539 | 0.61285 | 0.6331 | 0.66154 | 0.6779 | 0.65272 | [7 empty] | Pass
Clk Fall | ns | -- | 1 | 0.61804 | 0.61858 | 0.6348 | 0.64563 | 0.65615 | 0.66657 | 0.67038 | [7 empty] | Pass
Data Rise | ns | -- | 1 | 0.59525 | 0.69023 | 0.64382 | 0.6021 | 0.64314 | 0.70247 | 0.78092 | [7 empty] | Pass
Data Fall | ns | -- | 1 | 0.68286 | 0.65882 | 0.7095 | 0.67591 | 0.65758 | 0.7371 | 0.83994 | [7 empty] | Pass
Jitter @ IPIN = 100uA | ns | -- | 1 | 0.18755 | 0.07306 | 0.08108 | 0.04381 | 0.16258 | 0.13545 | 0.11329 | [7 empty] | Pass
Jitter @ IPIN = 1000uA | ns | -- | 1 | 0.14991 | 0.06273 | 0.06187 | 0.0443 | 0.15724 | 0.11014 | 0.08856 | [7 empty] | Pass
Pos Width max @ IPIN = 100uA |  |  |  | 12.471 | 11.853 | 12.196 | 12.33 | 12.65 | 12.758 | 13.129
Pos Width max @ IPIN = 1000uA |  |  |  | 12.342 | 11.808 | 12.078 | 12.327 | 12.571 | 12.56 | 12.966
Pos Width min @ IPIN = 100uA |  |  |  | 11.634 | 11.393 | 11.663 | 12.056 | 12.017 | 12.063 | 12.518
Pos Width min @ IPIN = 1000uA |  |  |  | 11.73 | 11.428 | 11.679 | 12.01 | 12.022 | 12.116 | 12.552
Pos Width mean @ IPIN = 100uA |  |  |  | 12.03734 | 11.60025 | 11.91017 | 12.20132 | 12.32264 | 12.34833 | 12.76317
Pos Width mean @ IPIN = 1000uA |  |  |  | 12.03535 | 11.61054 | 11.89083 | 12.19207 | 12.29089 | 12.33705 | 12.74757
GoNoGoDuty Cycle | % | 46 | 54 | 48.3674 | 46.4899 | 47.6455 | 48.8337 | 49.2679 | 49.3165 | 51.142 | [7 empty] | Pass
Duty Cycle @ IPIN = 100uA | % | 46 | 54 | 48.1855 | 46.4464 | 47.7076 | 48.8071 | 49.3452 | 49.4283 | 51.1135 | [7 empty] | Pass
Duty Cycle @ IPIN = 1000uA | % | 46 | 54 | 48.2045 | 46.4701 | 47.558 | 48.7747 | 49.1643 | 49.3531 | 50.9964 | [7 empty] | Pass
Clock+ common mode | V | 1 | 1.5 | 1.164966 | 1.138892 | 1.152345 | 1.172491 | 1.1755 | 1.173801 | 1.186302 | [7 empty] | Pass
Clock- common mode | V | 1 | 1.5 | 1.160722 | 1.13362 | 1.146912 | 1.168252 | 1.171947 | 1.170019 | 1.183973 | [7 empty] | Pass
Data+ common mode | V | 1 | 1.5 | 1.070982 | 1.086394 | 1.075379 | 1.084421 | 1.098317 | 1.110972 | 1.142726 | [7 empty] | Pass
Data- common mode | V | 1 | 1.5 | 1.066528 | 1.06689 | 1.075306 | 1.093342 | 1.08973 | 1.114386 | 1.137028 | [7 empty] | Pass
Clock+ amplitude | V | 0.2 | 0.5 | 0.441322 | 0.432525 | 0.436744 | 0.445694 | 0.442894 | 0.443866 | 0.44913 | [7 empty] | Pass
Clock- amplitude | V | 0.2 | 0.5 | 0.427622 | 0.413896 | 0.424033 | 0.432294 | 0.437459 | 0.438752 | 0.445517 | [7 empty] | Pass
Data+ amplitude | V | 0.2 | 0.5 | 0.384071 | 0.403437 | 0.394366 | 0.378904 | 0.395713 | 0.404744 | 0.434079 | [7 empty] | Pass
Data- amplitude | V | 0.2 | 0.5 | 0.398172 | 0.378164 | 0.40168 | 0.397646 | 0.381319 | 0.413587 | 0.431209 | [7 empty] | Pass
Bit errors @ IPIN = 100uA | -- | -- | 0 | 0 | 0 | 0 | 0 | 0 | 0 | 0 | [7 empty] | Pass
Clk errors @ IPIN = 100uA | -- | -- | 0 | 0 | 0 | 0 | 0 | 0 | 0 | 0 | [7 empty] | Pass
Bit errors @ IPIN = 1000uA | -- | -- | 0 | 0 | 0 | 0 | 0 | 0 | 0 | 0 | [7 empty] | Pass
Clk errors @ IPIN = 1000uA | -- | -- | 0 | 0 | 0 | 0 | 0 | 0 | 0 | 0 | [7 empty] | Pass
VDC Bit errors | -- | -- | 0 | 0 | 0 | 0 | 0 | 0 | 0 | 0 | 0 | 0 | 0 | 0 | 0 | 0 | 0 | Pass