## Sheet1
Ch4 Current | Ch4 | Ch5 Current | Ch5 | Ch6 Current | Ch6 | Ch7 Current | Ch7 | Ch8 Current | Ch8 | Ch9 Current | Ch9 | Ch10 Current | Ch10
1.45e-08 | 0.002200387 | -2.89e-08 | 0.002313984 | 2.41e-08 | 0.002296622 | 1.45e-08 | 0.002253138 | 1.93e-08 | 0.002280647 | 4.8e-09 | 0.002295351 | -1.45e-08 | 0.002305222
0.0004756527 | 0.002351482 | 0.0004756093 | 0.002462766 | 0.0004756407 | 0.002453152 | 0.0004798432 | 0.002371615 | 0.0004760723 | 0.002431024 | 0.0004758721 | 0.002449603 | 0.0004764894 | 0.002457683
0.0006992069 | 0.003003044 | 0.0006977265 | 0.003123571 | 0.0006899749 | 0.00299295 | 0.0007019242 | 0.002771773 | 0.0006898905 | 0.002986877 | 0.000690245 | 0.003000479 | 0.0006934589 | 0.00303746
0.0010156376 | 0.07245414 | 0.0010104851 | 0.06708373 | 0.0009927638 | 0.06699493 | 0.0010149335 | 0.06224653 | 0.0009969108 | 0.06463892 | 0.0009925661 | 0.06471295 | 0.0010005925 | 0.06726166
0.0014012013 | 0.1841783 | 0.0013944889 | 0.1811982 | 0.001366617 | 0.1799047 | 0.0013980114 | 0.1725599 | 0.0013704867 | 0.1744924 | 0.0013689919 | 0.1752593 | 0.0013770762 | 0.1752351
0.0018259493 | 0.3047868 | 0.0018152804 | 0.3061953 | 0.0017823981 | 0.3045489 | 0.001825566 | 0.2993608 | 0.0017897785 | 0.298663 | 0.0017851348 | 0.3008446 | 0.001797125 | 0.3052358
0.0022772193 | 0.423584 | 0.002262507 | 0.4326724 | 0.0022251669 | 0.4294751 | 0.0022774195 | 0.4271572 | 0.0022358744 | 0.430269 | 0.0022309631 | 0.4302917 | 0.0022409232 | 0.4260129
0.0027477754 | 0.5466774 | 0.0027323181 | 0.5586093 | 0.0026948957 | 0.5604153 | 0.0027490677 | 0.56494 | 0.0027025605 | 0.5591956 | 0.0026979602 | 0.5548133 | 0.0027100782 | 0.5564182
0.0032387096 | 0.6674203 | 0.0032207472 | 0.6811937 | 0.0031794553 | 0.6900627 | 0.0032443443 | 0.6963895 | 0.0031897313 | 0.6853361 | 0.003181659 | 0.6892299 | 0.0031965498 | 0.6841804
0.0037405639 | 0.7845047 | 0.0037224857 | 0.8000304 | 0.003679318 | 0.8113216 | 0.003751298 | 0.8219091 | 0.0036895771 | 0.8118161 | 0.0036851818 | 0.812619 | 0.0036989417 | 0.8058176
0.0042562288 | 0.9008689 | 0.0042398408 | 0.9112395 | 0.0041954821 | 0.9179444 | 0.0042687688 | 0.9366813 | 0.0042097459 | 0.9312873 | 0.0042015025 | 0.929427 | 0.004214163 | 0.9267569
0.0047851593 | 1.005992 | 0.0047698418 | 1.012942 | 0.0047262835 | 1.022076 | 0.0048030927 | 1.044802 | 0.0047397372 | 1.041627 | 0.0047319808 | 1.035551 | 0.0047436142 | 1.032548
0.0053224271 | 1.099086 | 0.0053086382 | 1.113657 | 0.0052687424 | 1.131132 | 0.0053417156 | 1.149629 | 0.0052804409 | 1.147232 | 0.0052745265 | 1.13547 | 0.0052837537 | 1.136573
0.0058681846 | 1.190293 | 0.005863061 | 1.208196 | 0.0058198451 | 1.216159 | 0.0058954901 | 1.236702 | 0.0058321295 | 1.244092 | 0.0058264539 | 1.233445 | 0.0058376364 | 1.225897
0.0064295174 | 1.275415 | 0.0064233812 | 1.29485 | 0.0063801072 | 1.305959 | 0.0064628021 | 1.318844 | 0.0063916972 | 1.34281 | 0.0063878443 | 1.320622 | 0.0063947785 | 1.309686
0.0069970344 | 1.344625 | 0.0069968343 | 1.374534 | 0.0069606153 | 1.380837 | 0.0070328799 | 1.401982 | 0.0069699606 | 1.420497 | 0.006962455 | 1.393277 | 0.0069702523 | 1.365679
0.0075710421 | 1.409314 | 0.0075769781 | 1.443201 | 0.0075424348 | 1.453476 | 0.0076169198 | 1.476874 | 0.0075546348 | 1.497616 | 0.0075471702 | 1.459652 | 0.0075504179 | 1.44143
0.0081594848 | 1.457254 | 0.0081658452 | 1.501378 | 0.0081384169 | 1.513595 | 0.0082074676 | 1.542204 | 0.0081469063 | 1.554752 | 0.0081409654 | 1.513346 | 0.0081372789 | 1.499232
0.0087559513 | 1.496312 | 0.008767416 | 1.545235 | 0.0087394645 | 1.567423 | 0.0088061907 | 1.585116 | 0.0087502468 | 1.603959 | 0.0087448243 | 1.558959 | 0.0087402963 | 1.540621
0.0093583226 | 1.527083 | 0.0093751205 | 1.57429 | 0.0093484661 | 1.603554 | 0.0094142737 | 1.627646 | 0.0093571556 | 1.645724 | 0.00935331 | 1.59093 | 0.0093481527 | 1.564697
0.009964815 | 1.545965 | 0.009989854 | 1.58897 | 0.009971075 | 1.623941 | 0.010029386 | 1.651547 | 0.009976973 | 1.668551 | 0.009975095 | 1.61597 | 0.009968041 | 1.590521