## Sheet1
Ch4 Current | Ch4 | Ch5 Current | Ch5 | Ch6 Current | Ch6 | Ch7 Current | Ch7 | Ch8 Current | Ch8 | Ch9 Current | Ch9 | Ch10 Current | Ch10
-6.99e-08 | 0.001977908 | 3.13e-08 | 0.002076427 | -2.41e-08 | 0.002081204 | 7.2e-09 | 0.002030165 | -2.17e-08 | 0.002051943 | -2.41e-08 | 0.002076234 | 3.86e-08 | 0.00207792
0.0004883952 | 0.002152417 | 0.0004869124 | 0.002251057 | 0.0004869727 | 0.002257829 | 0.0004910353 | 0.002195764 | 0.0004876357 | 0.002230288 | 0.0004877322 | 0.002255479 | 0.0004870546 | 0.002256752
0.0007167329 | 0.003145036 | 0.0007061797 | 0.003029179 | 0.0007126221 | 0.003118847 | 0.0007242699 | 0.003210096 | 0.0007052321 | 0.002947671 | 0.0007027488 | 0.002921265 | 0.0007049356 | 0.002913078
0.0010397458 | 0.07821602 | 0.001015816 | 0.06943025 | 0.0010300991 | 0.07593298 | 0.0010590274 | 0.08138009 | 0.0010165465 | 0.07049119 | 0.0010092073 | 0.07123854 | 0.0010141813 | 0.07579779
0.0014276 | 0.1942922 | 0.0013916655 | 0.1858851 | 0.0014139438 | 0.19586 | 0.0014551561 | 0.2051794 | 0.0013897921 | 0.1858313 | 0.0013825445 | 0.1913821 | 0.0013880538 | 0.193601
0.0018515765 | 0.3179812 | 0.0018065812 | 0.3150503 | 0.0018331078 | 0.3285858 | 0.0018839595 | 0.3350079 | 0.001806357 | 0.3166252 | 0.0017943282 | 0.3204807 | 0.0018032467 | 0.3213539
0.002300937 | 0.4486223 | 0.0022474355 | 0.4438291 | 0.0022781452 | 0.4533944 | 0.002341983 | 0.475617 | 0.0022459406 | 0.4524722 | 0.0022350956 | 0.4474571 | 0.0022444216 | 0.447676
0.0027694822 | 0.5820478 | 0.0027119251 | 0.571658 | 0.002744993 | 0.5906483 | 0.0028162496 | 0.6105405 | 0.0027120746 | 0.585237 | 0.0026994117 | 0.5796376 | 0.0027088317 | 0.5823142
0.0032609785 | 0.7052902 | 0.0031899025 | 0.7047564 | 0.0032306061 | 0.7225106 | 0.0033091202 | 0.743894 | 0.00319485 | 0.724965 | 0.003178691 | 0.7149897 | 0.0031908235 | 0.7163671
0.0037605444 | 0.8208295 | 0.003686855 | 0.8214664 | 0.0037286629 | 0.8391865 | 0.0038182051 | 0.8725292 | 0.003690773 | 0.8463869 | 0.0036771674 | 0.8421655 | 0.0036890153 | 0.836947
0.0042737766 | 0.932937 | 0.0041999498 | 0.9308383 | 0.004242886 | 0.9639322 | 0.0043344607 | 0.9869652 | 0.0042058183 | 0.977361 | 0.0041923787 | 0.9600402 | 0.0042032047 | 0.9621544
0.0048052458 | 1.034211 | 0.0047245355 | 1.043386 | 0.0047701697 | 1.071766 | 0.0048651055 | 1.109406 | 0.0047292419 | 1.090147 | 0.0047152986 | 1.073312 | 0.0047282196 | 1.068861
0.0053405222 | 1.134108 | 0.0052621192 | 1.149244 | 0.0053054267 | 1.187219 | 0.0054069085 | 1.216747 | 0.0052681034 | 1.199575 | 0.0052576708 | 1.188715 | 0.005268875 | 1.165762
0.0058926378 | 1.226606 | 0.0058131834 | 1.249856 | 0.0058576048 | 1.290996 | 0.0059544888 | 1.328019 | 0.0058159127 | 1.314483 | 0.005809451 | 1.301775 | 0.0058171375 | 1.276622
0.0064544381 | 1.311479 | 0.006375138 | 1.34191 | 0.006416025 | 1.386611 | 0.0065148861 | 1.423396 | 0.0063784918 | 1.409127 | 0.0063685341 | 1.39975 | 0.0063785907 | 1.376969
0.0070288318 | 1.392635 | 0.0069514412 | 1.428947 | 0.0069888778 | 1.477753 | 0.0070803007 | 1.513663 | 0.0069554966 | 1.498235 | 0.0069464141 | 1.489851 | 0.0069553833 | 1.457053
0.0076075938 | 1.462989 | 0.0075326724 | 1.500404 | 0.0075683923 | 1.546093 | 0.007656505 | 1.596222 | 0.0075380684 | 1.583806 | 0.0075273898 | 1.566912 | 0.0075387025 | 1.542667
0.0082023465 | 1.524777 | 0.0081263809 | 1.570413 | 0.0081562829 | 1.603964 | 0.0082391008 | 1.650905 | 0.0081295924 | 1.660193 | 0.0081263447 | 1.617693 | 0.008129455 | 1.607759
0.0088005584 | 1.580541 | 0.0087336755 | 1.629485 | 0.0087578537 | 1.643745 | 0.0088250888 | 1.707209 | 0.0087334875 | 1.696952 | 0.0087330511 | 1.673799 | 0.0087364362 | 1.644525
0.0094062497 | 1.622553 | 0.0093483552 | 1.677778 | 0.009364953 | 1.684832 | 0.0094178566 | 1.748788 | 0.0093481623 | 1.7336 | 0.009346735 | 1.716511 | 0.0093491268 | 1.706538
0.01002746 | 1.661327 | 0.009971821 | 1.700424 | 0.009980127 | 1.716932 | 0.010013713 | 1.763763 | 0.009967223 | 1.786321 | 0.009975288 | 1.744975 | 0.009973771 | 1.729329