## Sheet1
Ch4 Current | Ch4 | Ch5 Current | Ch5 | Ch6 Current | Ch6 | Ch7 Current | Ch7 | Ch8 Current | Ch8 | Ch9 Current | Ch9 | Ch10 Current | Ch10
1.45e-08 | 0.002561941 | 2.4e-09 | 0.00266119 | 2.41e-08 | 0.002651103 | -4.34e-08 | 0.002621062 | 1.45e-08 | 0.002644757 | -3.86e-08 | 0.002667681 | -4.8e-09 | 0.002679177
0.0004907701 | 0.002716661 | 0.0004909075 | 0.002819907 | 0.0004910642 | 0.002807527 | 0.0004907508 | 0.00276705 | 0.0004910088 | 0.002790234 | 0.0004915899 | 0.002808114 | 0.0004914982 | 0.002819701
0.0007221168 | 0.00329003 | 0.0007102906 | 0.003316465 | 0.0007055673 | 0.003263591 | 0.0007061604 | 0.003230067 | 0.0007069922 | 0.003236255 | 0.0007067969 | 0.003257412 | 0.0007051719 | 0.003286903
0.0010440785 | 0.06798432 | 0.0010140921 | 0.06225037 | 0.0010036811 | 0.05808653 | 0.0010089324 | 0.05609451 | 0.001006883 | 0.05565116 | 0.0010056124 | 0.05398912 | 0.0010022947 | 0.05381585
0.0014327163 | 0.1744889 | 0.0013934569 | 0.1685796 | 0.0013752389 | 0.1624237 | 0.0013795644 | 0.1495227 | 0.0013758272 | 0.1537005 | 0.0013745132 | 0.1514789 | 0.0013716344 | 0.144465
0.0018625878 | 0.2903373 | 0.0018089537 | 0.2872188 | 0.0017863379 | 0.2769292 | 0.0017952685 | 0.2590194 | 0.001789846 | 0.2656794 | 0.0017896893 | 0.2607202 | 0.0017867261 | 0.2505467
0.0023136121 | 0.4042181 | 0.0022546277 | 0.4016844 | 0.0022280819 | 0.3785439 | 0.0022383458 | 0.3568112 | 0.0022304809 | 0.3679006 | 0.0022303362 | 0.3607048 | 0.002227807 | 0.3482842
0.0027894265 | 0.5073735 | 0.0027178828 | 0.5075772 | 0.0026927041 | 0.4847769 | 0.0027019818 | 0.4608682 | 0.0026956986 | 0.4670882 | 0.0026939096 | 0.4626774 | 0.0026921326 | 0.4530501
0.0032814557 | 0.6066292 | 0.003206968 | 0.6108213 | 0.003175559 | 0.5942845 | 0.003185958 | 0.5595196 | 0.0031778785 | 0.5751242 | 0.0031762269 | 0.5641288 | 0.0031777941 | 0.5544901
0.0037843923 | 0.7085456 | 0.0037061267 | 0.7027503 | 0.0036748166 | 0.6982559 | 0.0036832095 | 0.6449078 | 0.0036733892 | 0.6686841 | 0.0036775483 | 0.6606146 | 0.0036792771 | 0.6389987
0.0043041729 | 0.8046668 | 0.0042242195 | 0.8007925 | 0.0041904258 | 0.7961884 | 0.0042003187 | 0.7251738 | 0.0041888248 | 0.7562356 | 0.0041922196 | 0.7391995 | 0.004194819 | 0.7209707
0.0048356303 | 0.8819636 | 0.0047499891 | 0.8871688 | 0.0047173793 | 0.8788689 | 0.004728181 | 0.8162605 | 0.0047149249 | 0.8484281 | 0.0047181822 | 0.8281576 | 0.0047206802 | 0.8020742
0.0053722157 | 0.9677086 | 0.0052918452 | 0.9563951 | 0.0052591729 | 0.9708541 | 0.0052683156 | 0.889426 | 0.0052573742 | 0.9356666 | 0.005263168 | 0.9046025 | 0.0052626593 | 0.8772858
0.0059240178 | 1.035591 | 0.0058418533 | 1.02776 | 0.0058070834 | 1.060492 | 0.005818507 | 0.9718756 | 0.0058070376 | 1.010903 | 0.0058145528 | 0.9756863 | 0.0058170628 | 0.9416772
0.0064867464 | 1.105162 | 0.0064060119 | 1.095215 | 0.0063665377 | 1.126669 | 0.006378229 | 1.046448 | 0.0063669042 | 1.077234 | 0.0063768909 | 1.051544 | 0.0063812115 | 1.014138
0.0070541696 | 1.188335 | 0.0069786163 | 1.158147 | 0.0069428578 | 1.177972 | 0.0069560656 | 1.107202 | 0.0069426601 | 1.149872 | 0.0069503779 | 1.111153 | 0.0069531217 | 1.074745
0.0076365507 | 1.250008 | 0.0075659307 | 1.22455 | 0.007526529 | 1.238559 | 0.007541685 | 1.162536 | 0.0075260975 | 1.203881 | 0.007538553 | 1.156641 | 0.0075395247 | 1.13039
0.0082260328 | 1.287139 | 0.0081572305 | 1.279782 | 0.0081205871 | 1.287823 | 0.0081352584 | 1.229088 | 0.0081228029 | 1.249242 | 0.0081329342 | 1.211623 | 0.0081341156 | 1.182778
0.0088169322 | 1.321798 | 0.0087648265 | 1.341144 | 0.0087230693 | 1.333593 | 0.0087402457 | 1.273715 | 0.0087272983 | 1.299482 | 0.0087357731 | 1.237027 | 0.0087357105 | 1.24073
0.0094208149 | 1.324282 | 0.0093748745 | 1.353785 | 0.0093355645 | 1.366118 | 0.0093513233 | 1.296687 | 0.0093426121 | 1.329964 | 0.0093552147 | 1.257463 | 0.0093532834 | 1.276326
0.01003331 | 1.372132 | 0.009995463 | 1.380587 | 0.0099587746 | 1.375605 | 0.009973218 | 1.324655 | 0.009962961 | 1.360316 | 0.009975192 | 1.296757 | 0.009972543 | 1.299667