## Sheet1
Ch4 Current | Ch4 | Ch5 Current | Ch5 | Ch6 Current | Ch6 | Ch7 Current | Ch7 | Ch8 Current | Ch8 | Ch9 Current | Ch9 | Ch10 Current | Ch10
2.17e-08 | 0.002402555 | -3.38e-08 | 0.002492259 | -1.45e-08 | 0.002490036 | -2.65e-08 | 0.002454086 | 0 | 0.002482294 | -1.21e-08 | 0.002500816 | -3.62e-08 | 0.002511578
0.000480757 | 0.002547881 | 0.0004786352 | 0.002637947 | 0.0004813814 | 0.002636158 | 0.0004801638 | 0.002590627 | 0.0004798239 | 0.002619248 | 0.0004817238 | 0.002635779 | 0.000481854 | 0.002645503
0.0006951732 | 0.003028434 | 0.0006941364 | 0.003122448 | 0.0006962268 | 0.00311908 | 0.0006964245 | 0.003075439 | 0.0006921425 | 0.003064313 | 0.000693606 | 0.003086836 | 0.0006924439 | 0.003102179752
0.0009965878 | 0.05894692 | 0.0009906879 | 0.05820036 | 0.0009938536 | 0.05848324 | 0.0009944419 | 0.054521 | 0.0009868495 | 0.05518724 | 0.0009892485 | 0.05721027 | 0.0009863239 | 0.05594047
0.0013664386 | 0.1597952 | 0.0013610447 | 0.1630965 | 0.0013622551 | 0.1631889 | 0.0013657321 | 0.1533098 | 0.0013550725 | 0.1580233 | 0.0013555427 | 0.1545308 | 0.0013525722 | 0.1521325
0.0017814168 | 0.2740733 | 0.0017705887 | 0.2765345 | 0.0017749696 | 0.2731929 | 0.0017773469 | 0.2555966 | 0.001762948 | 0.2692319 | 0.0017645658 | 0.2578076 | 0.0017643223 | 0.2536431
0.0022236093 | 0.3808227 | 0.0022077566 | 0.378741 | 0.002214739 | 0.3805978 | 0.0022158915 | 0.3515538 | 0.0022009425 | 0.3730278 | 0.00220414 | 0.3624599 | 0.0022012343 | 0.3489192
0.0026871972 | 0.4808605 | 0.0026714698 | 0.4808571 | 0.0026788477 | 0.4828006 | 0.0026805547 | 0.4504339 | 0.0026602704 | 0.4741215 | 0.0026649768 | 0.4613415 | 0.0026653071 | 0.4500612
0.0031712264 | 0.5769931 | 0.0031504358 | 0.5733777 | 0.0031605333 | 0.5900238 | 0.0031598293 | 0.5388946 | 0.0031406853 | 0.5683297 | 0.0031471905 | 0.5528072 | 0.0031444562 | 0.5422071
0.0036686201 | 0.6795213 | 0.0036456185 | 0.6701791 | 0.0036557956 | 0.6866387 | 0.0036549493 | 0.6265138 | 0.0036377825 | 0.6545132 | 0.0036432436 | 0.6337047 | 0.0036466577 | 0.6331179
0.0041860256 | 0.769908 | 0.0041616618 | 0.7622369 | 0.0041708913 | 0.7780441595 | 0.0041704501 | 0.7178124 | 0.004148888 | 0.7544239 | 0.0041594846 | 0.7108902 | 0.0041566757 | 0.7127296
0.0047148356 | 0.8521889 | 0.004686279 | 0.8421974 | 0.0046982379 | 0.859849 | 0.0046945755 | 0.8034503 | 0.0046756848 | 0.8409819 | 0.004684449 | 0.7972208 | 0.0046844418 | 0.7917784
0.0052555587 | 0.9463798 | 0.0052300542 | 0.920225 | 0.0052408172 | 0.9424874 | 0.0052391319 | 0.8818349 | 0.0052182955 | 0.9289258 | 0.0052295576 | 0.8794232 | 0.0052292176 | 0.86664
0.0058075222 | 1.02631 | 0.0057789342 | 0.9974342 | 0.0057918454 | 1.014436 | 0.00578664 | 0.9624565 | 0.0057644893 | 1.005327 | 0.0057795683 | 0.951652 | 0.0057777287 | 0.9390848
0.0063705449 | 1.112965 | 0.00634167 | 1.080989 | 0.0063523221 | 1.098193 | 0.0063476422 | 1.044392 | 0.0063292916 | 1.072837 | 0.0063457303 | 1.025742 | 0.0063455615 | 1.002923
0.0069511736 | 1.184366 | 0.0069226917 | 1.15026 | 0.0069314921 | 1.163517 | 0.0069288375 | 1.104442 | 0.0069058962 | 1.142267 | 0.0069240829 | 1.090279 | 0.0069190944 | 1.062176
0.0075398574 | 1.235385 | 0.0075092562 | 1.220292 | 0.0075173115 | 1.228957 | 0.0075144737 | 1.162029 | 0.0074944547 | 1.199525 | 0.007514264 | 1.1524 | 0.0075073997 | 1.117914
0.0081374453 | 1.278751 | 0.0081048308 | 1.272788 | 0.0081169368 | 1.278194 | 0.0081080665 | 1.21713 | 0.0080971009 | 1.246637 | 0.0081125559 | 1.214924 | 0.0081081219 | 1.160968
0.0087472522 | 1.323868 | 0.0087207787 | 1.32323 | 0.0087261602 | 1.332366 | 0.0087227486 | 1.25552 | 0.0087065993 | 1.301227 | 0.0087236431 | 1.261845 | 0.0087190235 | 1.209336
0.0093651821 | 1.374615 | 0.0093390606 | 1.36993 | 0.0093458959 | 1.367539 | 0.0093392535 | 1.284554 | 0.0093296525 | 1.330928 | 0.009346465 | 1.311427 | 0.009339239 | 1.247646
0.00999686 | 1.391082 | 0.009970328 | 1.387819 | 0.009972712 | 1.379337 | 0.009968426 | 1.312585 | 0.0099579669 | 1.369836 | 0.009977792 | 1.313576 | 0.009968932 | 1.282518