## Sheet1
Opto-board Assembly Status
0
Opto-board S/N: |  |  |  | Site(check one): |  | OSU |  | Seigen
Opto-board flavor (check one): |  |  | B-Layer |  | Left |  | Right
VDC S/N | 0
0
DORIC S/N |  |  | -- | --
Step |  |  |  | Date | Initial | Comments
1) Reinforce 80-pin Connector
2) Mechanical tolerance test
3) short test
4) VDC mounting
5) DORIC mounting
6) Measure VCSEL power
7) Measure PIN respnsivity
8) Glue VCSEL opto-pack (?)
9) Glue Housing
10.1) Glue 2nd VCSEL opto-pack(?)
10.2) Glue housing (?)
11.1) Glue PIN opto-pack
11.2) Glue housing
12) Solder VCSEL opto-pack
13) Solder 2nd VCSEL opto-pack (?)
14) Solder PIN opto-pack
15) Wire bonding
16) Basic Functionality
17) Encapsulation

## Sheet2
Opto-Board QA data Sheet: Optical Power and Responsivity
Opto-board S/N
0
VCSEL Opto-pack S/N:
Power (uW) | 1 | 2 | 3 | 4 | 5 | 6 | 7 | 8 | Date | Initial | P> 500 uW & dP ,20% ?
Pre Opto-pack Burn-in |  | 1418.775 | 1469.323 | 1412.111 | 1454.954 | 1383.205 | 1373.357 | 1435.076 | -- | -- | --
Post Opto-pack Burn-in |  | 1360.087 | 1412.466 | 1383.688 | 1377.988 | 1341.187 | 1318.789 | 1370.662 | -- | -- | --
Change (%) | #DIV/0! | #DIV/0! | #DIV/0! | #DIV/0! | #DIV/0! | #DIV/0! | #DIV/0! | #DIV/0! | -- | -- | --
Pre Opto-board Burn-in |  | 1050.95206 | 844.758549 | 1114.569789 | 1186.176753 | 982.849012 | 1041.839675 | 1085.753115 | -- | -- | --
Change (%) |  | #DIV/0! | #DIV/0! | #DIV/0! | #DIV/0! | #DIV/0! | #DIV/0! | #DIV/0! | -- | -- | --
Post Opto-board Burn-in |  | 1123.163849 | 842.78251 | 1276.840168 | 1266.35433 | 1136.91864 | 1197.041075 | 1193.590945 | -- | -- | --
Change (%) |  | 6.871083 | -0.2339176 | 14.55901 | 6.759328 | 15.67582 | 14.89686 | 9.932077 | -- | -- | --
Opto-board at 0C |  | 1209.636787 | 898.097255 | 1246.249693 | 1305.939831 | 1119.482958 | 1150.34791 | 1143.032366 | -- | -- | --
Change (%) |  | 15.09914 | 6.314077 | 11.81442 | 10.09656 | 13.90182 | 10.41506 | 5.275532 | -- | -- | --
Opto-board at 50C |  | 1089.762003 | 771.192385 | 1093.344912 | 1164.440607 | 1004.380975 | 1004.573044 | 1011.177512 | -- | -- | --
Change (%) |  | 3.692837 | -8.708543 | -1.904311 | -1.832454 | 2.19077 | -3.577002 | -6.86856 | -- | -- | --
Opto-board QA (10C) |  | 1193.686202 | 899.017012 | 1227.375731 | 1285.120568 | 1120.180385 | 1129.665153 | 1156.746636 | -- | -- | --
Change (%) |  | 13.58141 | 6.422955 | 10.12103 | 8.341406 | 13.97278 | 8.429846 | 6.538643 | -- | -- | --
Reception Test |  | 1203.212 | 937.234 | 1166.259 | 1079.164 | 945.8198 | 811.2886 | 1224.181
VCSEL Opto-pack S/N:
Power (uW) | 1 | 2 | 3 | 4 | 5 | 6 | 7 | 8 | Date | Initial | P> 500 uW & dP ,20% ?
Pre Opto-pack Burn-in |  | 1339.772 | 1396.713 | 1402.559 | 1318.629 | 1319.415 | 1307.604 | 1281.211 | -- | -- | --
Post Opto-pack Burn-in |  | 1221.821 | 1278.53 | 1270.297 | 1203.363 | 1185.656 | 1169.989 | 1141.418 | -- | -- | --
Change (%) | #DIV/0! | #DIV/0! | #DIV/0! | #DIV/0! | #DIV/0! | #DIV/0! | #DIV/0! | #DIV/0! | -- | -- | --
Pre Opto-board Burn-in |  | 1199.212847 | 1228.79486 | 1258.905767 | 1232.134553 | 1123.303169 | 1279.714097 | 1275.397726 | -- | -- | --
Change (%) |  | #DIV/0! | #DIV/0! | #DIV/0! | #DIV/0! | #DIV/0! | #DIV/0! | #DIV/0! | -- | -- | --
Post Opto-board Burn-in |  | 1182.634409 | 1219.707416 | 1218.202597 | 1184.218306 | 1073.690397 | 1244.927972 | 1198.364723 | -- | -- | --
Change (%) |  | -1.382443 | -0.7395412 | -3.233218 | -3.888881 | -4.416686 | -2.718273 | -6.03992 | -- | -- | --
Opto-board at -10C |  | 1230.531661 | 1280.370798 | 1317.212535 | 1289.244622 | 1138.096471 | 1356.80742 | 1387.975735 | -- | -- | --
Change (%) |  | 2.611614 | 4.197278 | 4.631543 | 4.635051 | 1.316947 | 6.024261 | 8.826894 | -- | -- | --
Opto-board at 50C |  | 1069.409688 | 1107.066004 | 1139.667704 | 1135.640767 | 1017.909605 | 1195.771403 | 1228.691935 | -- | -- | --
Change (%) |  | -10.82403 | -9.906361 | -9.471564 | -7.831433 | -9.382468 | -6.559488 | -3.662057 | -- | -- | --
Opto-board QA (10C) |  | 1223.672545 | 1238.623954 | 1317.852665 | 1252.294829 | 1128.65542 | 1349.485021 | 1371.766687 | -- | -- | --
Change (%) |  | 2.039646 | 0.7998971 | 4.682392 | 1.636207 | 0.4764743 | 5.452071 | 7.555993 | -- | -- | --
Reception Test |  | 860.172 | 912.0509 | 971.495 | 941.7081 | 765.0785 | 843.5543 | 867.3631

## Sheet3
PIN Opto-pack S/N:
Responsivity (A/W) | 1 | 2 | 3 | 4 | 5 | 6 | 7 | 8 | Date | Initial | R> 0.5 A/W & dR <5%
Opto-pack QA | [8 empty] | -- | -- | --
Pre-mount | [8 empty] | -- | -- | --
Change (%)

## Sheet4
Opto-board QA Data Sheet
Opto-board S/N:
0
Current consumption:
| Unit | Min | Max | I |  |  | dI <5% | Date |  | Initial |  | Pass/Fail (?)
Pre-QA | mA | 342 | 378 | 351.928711 |  |  |  | 2020-07-20 |  |  |  | Pass
QA | mA | 342 | 378 | 335.021973 |  |  |  | 2020-07-20 |  |  |  | Fail
*The allowable range for current consumption for a B-layer opto-board is 330-400 mA.
Dark current:
| Unit | Max | I |  | Date |  | Initial |  | Pass/Fail (?)
Pre-QA | uA | 1 | 0.57144 |  | 2020-07-20 |  |  |  | Pass
QA | uA | 1 | 0.444537 |  | 2020-07-20 |  |  |  | Pass
Optical
| Unit | Max | 1 | 2 | 3 | 4 | 5 | 6 | 7 | 8 | 9 | 10 | 11 | 12 | 13 | 14 | 15 | 16 | Pass/Fail (?)
Rise | ns | 1 | 0.03565 | 0.2347 | 0.4335 | 0.29016 | 0.035667 | 0.05909 | 0.04785 | 0.03913 | 0.3306 | 0.1076 | 0.07319 | 0.033964 | 0.033083 | 0.05158 |  |  | Pass
Fall | ns | 1 | 0.34196 | 0.32449 | 0.47912 | 0.51229 | 0.2699 | 0.5993 | 0.45316 | 0.33714 | 0.42511 | 0.29673 | 0.5819 | 0.38979 | 0.40727 | 0.50031 |  |  | Pass

## optical calc
Post Mounting @ room Temp
Power
Power 2
Power 3
channel# | 1 | 2 | 3 | 4 | 5 | 6 | 7 | 8 | 9 | 10 | 11 | 12 | 13 | 14
| 1000 | 1000 | 1000 | 1000 | 1000 | 1000 | 1000 | 1000 | 1000 | 1000 | 1000 | 1000 | 1000 | 1000
| 1000 | 1000 | 1000 | 1000 | 1000 | 1000 | 1000 | 1000 | 1000 | 1000 | 1000 | 1000 | 1000 | 1000
| 1000 | 1000 | 1000 | 1000 | 1000 | 1000 | 1000 | 1000 | 1000 | 1000 | 1000 | 1000 | 1000 | 1000
avg | 1000 | 1000 | 1000 | 1000 | 1000 | 1000 | 1000 | 1000 | 1000 | 1000 | 1000 | 1000 | 1000 | 1000
-10C
Power
Power 2
Power 3
channel# | 1 | 2 | 3 | 4 | 5 | 6 | 7 | 8 | 9 | 10 | 11 | 12 | 13 | 14
| 1000 | 1000 | 1000 | 1000 | 1000 | 1000 | 1000 | 1000 | 1000 | 1000 | 1000 | 1000 | 1000 | 1000
| 1000 | 1000 | 1000 | 1000 | 1000 | 1000 | 1000 | 1000 | 1000 | 1000 | 1000 | 1000 | 1000 | 1000
| 1000 | 1000 | 1000 | 1000 | 1000 | 1000 | 1000 | 1000 | 1000 | 1000 | 1000 | 1000 | 1000 | 1000
avg | 1000 | 1000 | 1000 | 1000 | 1000 | 1000 | 1000 | 1000 | 1000 | 1000 | 1000 | 1000 | 1000 | 1000
10C
Power
Power 2
Power 3
channel# | 1 | 2 | 3 | 4 | 5 | 6 | 7 | 8 | 9 | 10 | 11 | 12 | 13 | 14
| 1000 | 1000 | 1000 | 1000 | 1000 | 1000 | 1000 | 1000 | 1000 | 1000 | 1000 | 1000 | 1000 | 1000
| 1000 | 1000 | 1000 | 1000 | 1000 | 1000 | 1000 | 1000 | 1000 | 1000 | 1000 | 1000 | 1000 | 1000
| 1000 | 1000 | 1000 | 1000 | 1000 | 1000 | 1000 | 1000 | 1000 | 1000 | 1000 | 1000 | 1000 | 1000
avg | 1000 | 1000 | 1000 | 1000 | 1000 | 1000 | 1000 | 1000 | 1000 | 1000 | 1000 | 1000 | 1000 | 1000
50C
Power
Power 2
Power 3
channel# | 1 | 2 | 3 | 4 | 5 | 6 | 7 | 8 | 9 | 10 | 11 | 12 | 13 | 14
| 1000 | 1000 | 1000 | 1000 | 1000 | 1000 | 1000 | 1000 | 1000 | 1000 | 1000 | 1000 | 1000 | 1000
| 1000 | 1000 | 1000 | 1000 | 1000 | 1000 | 1000 | 1000 | 1000 | 1000 | 1000 | 1000 | 1000 | 1000
| 1000 | 1000 | 1000 | 1000 | 1000 | 1000 | 1000 | 1000 | 1000 | 1000 | 1000 | 1000 | 1000 | 1000
avg | 1000 | 1000 | 1000 | 1000 | 1000 | 1000 | 1000 | 1000 | 1000 | 1000 | 1000 | 1000 | 1000 | 1000

## Sheet5
Electrical: |  |  |  | Date (DD/MM/YY):07/21/2020 | [5 empty] | Initial:
| Unit | Min | Max | 1 | 2 | 3 | 4 | 5 | 6 | 7 | 8 | 9 | 10 | 11 | 12 | 13 | 14 | Pass/fail(?)
Clk Rise | ns | -- | 1 | 0.60155 | 0.61104 | 0.62572 | 0.65454 | 0.69242 | 0.69663 | 0.65881 | [7 empty] | Pass
Clk Fall | ns | -- | 1 | 0.62498 | 0.62096 | 0.64409 | 0.65294 | 0.6798 | 0.68733 | 0.67645 | [7 empty] | Pass
Data Rise | ns | -- | 1 | 0.6226 | 0.69008 | 0.654 | 0.61207 | 0.65871 | 0.69624 | 0.78809 | [7 empty] | Pass
Data Fall | ns | -- | 1 | 0.72399 | 0.67179 | 0.72131 | 0.69763 | 0.6675 | 0.766 | 0.83281 | [7 empty] | Pass
Jitter @ IPIN = 100uA | ns | -- | 1 | 0.12766 | 0.19918 | 0.09243 | 0.20979 | 0.06264 | 0.08486 | 0.05974 | [7 empty] | Pass
Jitter @ IPIN = 1000uA | ns | -- | 1 | 0.11629 | 0.18226 | 0.09793 | 0.21893 | 0.05256 | 0.08225 | 0.05191 | [7 empty] | Pass
Pos Width max @ IPIN = 100uA |  |  |  | 13.442 | 12.916 | 12.056 | 12.721 | 12.777 | 12.732 | 12.941
Pos Width max @ IPIN = 1000uA |  |  |  | 13.324 | 12.893 | 12.082 | 12.727 | 12.741 | 12.713 | 12.888
Pos Width min @ IPIN = 100uA |  |  |  | 12.694 | 12.196 | 11.568 | 12.034 | 12.426 | 12.343 | 12.588
Pos Width min @ IPIN = 1000uA |  |  |  | 12.69 | 12.198 | 11.552 | 12.032 | 12.451 | 12.33 | 12.588
Pos Width mean @ IPIN = 100uA |  |  |  | 13.0072 | 12.55801 | 11.80903 | 12.36982 | 12.59752 | 12.5373 | 12.76612
Pos Width mean @ IPIN = 1000uA |  |  |  | 12.99078 | 12.54557 | 11.8016 | 12.38291 | 12.5935 | 12.53097 | 12.74638
GoNoGoDuty Cycle | % | 46 | 54 | 52.1199 | 50.0635 | 47.3297 | 49.5041 | 50.3268 | 50.2522 | 51.217 | [7 empty] | Pass
Duty Cycle @ IPIN = 100uA | % | 46 | 54 | 52.1222 | 50.2503 | 47.2632 | 49.5624 | 50.3747 | 50.1623 | 51.0939 | [7 empty] | Pass
Duty Cycle @ IPIN = 1000uA | % | 46 | 54 | 51.9744 | 50.1898 | 47.2215 | 49.5377 | 50.3813 | 50.1231 | 50.9959 | [7 empty] | Pass
Clock+ common mode | V | 1 | 1.5 | 1.152621 | 1.171075 | 1.158947 | 1.216609 | 1.194948 | 1.201269 | 1.204735 | [7 empty] | Pass
Clock- common mode | V | 1 | 1.5 | 1.144226 | 1.165381 | 1.153913 | 1.212729 | 1.191215 | 1.197464 | 1.201067 | [7 empty] | Pass
Data+ common mode | V | 1 | 1.5 | 1.084347 | 1.09326 | 1.123162 | 1.094871 | 1.120637 | 1.137401 | 1.167595 | [7 empty] | Pass
Data- common mode | V | 1 | 1.5 | 1.077338 | 1.071397 | 1.124042 | 1.104289 | 1.110193 | 1.140632 | 1.162319 | [7 empty] | Pass
Clock+ amplitude | V | 0.2 | 0.5 | 0.424907 | 0.450131 | 0.447069 | 0.477313 | 0.463455 | 0.468372 | 0.471182 | [7 empty] | Pass
Clock- amplitude | V | 0.2 | 0.5 | 0.429528 | 0.435202 | 0.430143 | 0.466327 | 0.459017 | 0.463501 | 0.467306 | [7 empty] | Pass
Data+ amplitude | V | 0.2 | 0.5 | 0.405109 | 0.411202 | 0.41656 | 0.396384 | 0.425677 | 0.430928 | 0.465362 | [7 empty] | Pass
Data- amplitude | V | 0.2 | 0.5 | 0.413489 | 0.383959 | 0.435716 | 0.418331 | 0.407084 | 0.44269 | 0.459363 | [7 empty] | Pass
Bit errors @ IPIN = 100uA | -- | -- | 0 | 0 | 0 | 0 | 0 | 0 | 0 | 0 | [7 empty] | Pass
Clk errors @ IPIN = 100uA | -- | -- | 0 | 0 | 0 | 0 | 0 | 0 | 0 | 0 | [7 empty] | Pass
Bit errors @ IPIN = 1000uA | -- | -- | 0 | 0 | 0 | 0 | 0 | 0 | 0 | 0 | [7 empty] | Pass
Clk errors @ IPIN = 1000uA | -- | -- | 0 | 0 | 0 | 0 | 0 | 0 | 0 | 0 | [7 empty] | Pass
VDC Bit errors | -- | -- | 0 | 0 | 0 | 0 | 0 | 0 | 0 | 0 | 0 | 0 | 0 | 0 | 0 | 0 | 0 | Pass