## Sheet1
Ch4 Current | Ch4 | Ch5 Current | Ch5 | Ch6 Current | Ch6 | Ch7 Current | Ch7 | Ch8 Current | Ch8 | Ch9 Current | Ch9 | Ch10 Current | Ch10
1.93e-08 | 0.002470063 | 0 | 0.00256595 | -2.41e-08 | 0.00256845 | -7.2e-09 | 0.002532808 | 1.21e-08 | 0.002556464 | -2.41e-08 | 0.002577211 | -1.21e-08 | 0.002583645
0.0004896827 | 0.002626846 | 0.0004903168 | 0.002728482 | 0.0004917852 | 0.002724492 | 0.0004897044 | 0.00268299 | 0.0004891547 | 0.002707816 | 0.0004926242 | 0.002725698 | 0.0004916453 | 0.002734738
0.0007164026 | 0.0032491 | 0.0007083834 | 0.003307037 | 0.0007059338 | 0.003275335 | 0.0007072574 | 0.003217783 | 0.0007071779 | 0.003292529 | 0.0007054877 | 0.003291008 | 0.0007061074 | 0.003291857
0.0010361919 | 0.06504234 | 0.0010116376 | 0.06326155 | 0.0010082043 | 0.05875435 | 0.0010100777 | 0.05729515 | 0.0010069312 | 0.05662093 | 0.0010058149 | 0.05729145 | 0.0010048408 | 0.05757503
0.0014196146 | 0.1701696 | 0.0013901249 | 0.1718128 | 0.0013799863 | 0.159977 | 0.0013843672 | 0.1556691 | 0.0013783757 | 0.1588998 | 0.0013771316 | 0.1520789 | 0.0013772618 | 0.1595888
0.0018427424 | 0.2792324 | 0.001807225 | 0.2857905 | 0.0017940365 | 0.2657695 | 0.0017976555 | 0.271153 | 0.0017936435 | 0.2673026 | 0.001792802 | 0.2598182 | 0.0017892216 | 0.2674181
0.0022905091 | 0.3907886 | 0.0022502829 | 0.4007898 | 0.0022373837 | 0.3721985 | 0.0022400552 | 0.3802523 | 0.0022330245 | 0.3714224 | 0.0022336972 | 0.3588151 | 0.0022303676 | 0.3770678
0.0027613955 | 0.4962681 | 0.002716494 | 0.513824 | 0.0027048486 | 0.4845127 | 0.0027002266 | 0.4941732 | 0.0026957878 | 0.4751185 | 0.002700745 | 0.4588984 | 0.0026957565 | 0.4791396
0.0032465432 | 0.6026496 | 0.0032001808 | 0.6164175 | 0.0031875589 | 0.5848104 | 0.003186662 | 0.6006324 | 0.0031792311 | 0.5731973 | 0.0031855529 | 0.553347 | 0.0031791371 | 0.5834215
0.0037509845 | 0.7005378 | 0.0036988308 | 0.7177328 | 0.0036889454 | 0.6885731 | 0.0036828912 | 0.7034541 | 0.0036755351 | 0.6705718 | 0.0036866405 | 0.6389049 | 0.0036784501 | 0.6929819
0.0042640793 | 0.7844651 | 0.0042135988 | 0.8137879 | 0.0042061173 | 0.7805175 | 0.004199945 | 0.8037064 | 0.0041887332 | 0.756785 | 0.004203183 | 0.731382 | 0.0041949613 | 0.7873254
0.0047927131 | 0.8701866 | 0.0047390259 | 0.8948287 | 0.0047312599 | 0.8588687 | 0.0047244004 | 0.899573 | 0.0047138664 | 0.8430611 | 0.0047328247 | 0.8216968 | 0.0047220713 | 0.8742874
0.0053320449 | 0.952455 | 0.0052770774 | 0.9722022 | 0.0052760744 | 0.938266 | 0.0052647955 | 0.9803899 | 0.0052551801 | 0.9242787 | 0.0052791268 | 0.9095496 | 0.0052650076 | 0.9662845
0.0058839362 | 1.032369 | 0.0058305936 | 1.0577 | 0.0058298221 | 1.015345 | 0.0058148904 | 1.031202 | 0.0058066711 | 1.004562 | 0.0058305888 | 0.9732724 | 0.0058116041 | 1.045033
0.0064432291 | 1.098532 | 0.0063908919 | 1.120519 | 0.0063887171 | 1.085278 | 0.0063790391 | 1.110575 | 0.0063673479 | 1.071725 | 0.006396534 | 1.044153 | 0.0063730332 | 1.129329
0.007018517 | 1.181455 | 0.0069649866 | 1.188131 | 0.0069679763 | 1.154748 | 0.0069510217 | 1.187439 | 0.0069466553 | 1.140208 | 0.0069719401 | 1.122298 | 0.0069497101 | 1.189346
0.0075978459 | 1.241064 | 0.0075443854 | 1.250949 | 0.0075506035 | 1.2201 | 0.0075397971 | 1.250262 | 0.0075290197 | 1.186704 | 0.0075554232 | 1.165455 | 0.0075333933 | 1.242809
0.0081917523 | 1.265003 | 0.0081350029 | 1.29614 | 0.0081493439 | 1.280243 | 0.0081331222 | 1.304123 | 0.0081238445 | 1.236123 | 0.008152242 | 1.240302 | 0.0081276105 | 1.296347
0.0087929998 | 1.289426 | 0.0087369112 | 1.348234 | 0.0087560285 | 1.325102 | 0.0087437755 | 1.340828 | 0.0087358165 | 1.282749 | 0.0087560767 | 1.286383 | 0.0087307967 | 1.340524
0.0094036458 | 1.312238 | 0.0093451292 | 1.382123 | 0.0093681332 | 1.361377 | 0.0093566445 | 1.363806 | 0.0093513136 | 1.322992 | 0.0093728299 | 1.291687 | 0.0093474631 | 1.370662
0.010019298 | 1.360087 | 0.0099596378 | 1.412466 | 0.009994043 | 1.383688 | 0.009980272 | 1.377988 | 0.009974614 | 1.341187 | 0.00999113 | 1.318789 | 0.009969101 | 1.355367