## Sheet1
Ch4 Current | Ch4 | Ch5 Current | Ch5 | Ch6 Current | Ch6 | Ch7 Current | Ch7 | Ch8 Current | Ch8 | Ch9 Current | Ch9 | Ch10 Current | Ch10
-3.86e-08 | 0.002430862 | -1.45e-08 | 0.002525567 | -3.13e-08 | 0.00246975 | -5.06e-08 | 0.002479607 | -4.8e-09 | 0.00250655 | -2.65e-08 | 0.002521547 | 2.4e-09 | 0.002536731
0.0004556554 | 0.00255613 | 0.0004561014 | 0.002655067 | 0.0004629368 | 0.0026079 | 0.0004581556 | 0.002606046 | 0.0004565909 | 0.002632627 | 0.000458023 | 0.002645912 | 0.000457888 | 0.002660622
0.0006731674 | 0.003094879 | 0.0006721114 | 0.003179062 | 0.0006993009 | 0.003322988 | 0.000671024 | 0.003119725 | 0.0006666479 | 0.003115499 | 0.0006694664 | 0.003127897 | 0.0006681741 | 0.003151463
0.0009757079 | 0.06086657 | 0.0009726242 | 0.06643564 | 0.0010307381 | 0.08092848 | 0.0009683325 | 0.06075022 | 0.0009618178 | 0.05937184 | 0.000963954 | 0.06280413 | 0.0009613862 | 0.05835338
0.0013523287 | 0.1640599 | 0.0013485216 | 0.1759077 | 0.0014268791 | 0.1982844 | 0.0013424482 | 0.1655743 | 0.0013277889 | 0.1630726 | 0.0013330474 | 0.1661151 | 0.0013274996 | 0.15816
0.0017682982 | 0.2740902 | 0.0017635966 | 0.2943522 | 0.0018606566 | 0.3149807 | 0.0017547142 | 0.2721697 | 0.0017396547 | 0.2636538 | 0.0017451953 | 0.2781166 | 0.0017377403 | 0.2640882
0.0022106884 | 0.3788348 | 0.0022090224 | 0.3943183 | 0.0023186777 | 0.4220175 | 0.0021975694 | 0.3751932 | 0.002178293 | 0.3676016 | 0.0021854249 | 0.3782887 | 0.0021757228 | 0.3667384
0.0026767838 | 0.4896578 | 0.0026719665 | 0.5033326 | 0.0027952155 | 0.5334508 | 0.0026587925 | 0.467909 | 0.0026412303 | 0.4699361 | 0.0026463996 | 0.4784439 | 0.0026418234 | 0.4644161
0.0031627274 | 0.5848304 | 0.0031575629 | 0.6053174 | 0.0032921102 | 0.6329916 | 0.0031454472 | 0.5676947 | 0.0031225083 | 0.5701621 | 0.0031286854 | 0.5708219 | 0.0031228627 | 0.5585441
0.0036625466 | 0.673435 | 0.0036598607 | 0.7045569 | 0.0037973397 | 0.7356106 | 0.0036426408 | 0.6609212 | 0.0036212113 | 0.6669472 | 0.0036277429 | 0.6447156 | 0.0036210401 | 0.6466176
0.0041782668 | 0.758452 | 0.0041753952 | 0.7991843 | 0.0043201824 | 0.8391714 | 0.0041597908 | 0.7535592 | 0.0041375439 | 0.7664068 | 0.0041442033 | 0.7312043 | 0.0041357163 | 0.7333022
0.0047083065 | 0.8443045 | 0.0047054807 | 0.9013544 | 0.0048522762 | 0.9289426 | 0.0046852205 | 0.8411835 | 0.0046648663 | 0.8583876 | 0.0046693051 | 0.8025838 | 0.004665351 | 0.8132946
0.005248868 | 0.9373458 | 0.0052460952 | 0.9971745 | 0.0053968254 | 1.009548 | 0.0052273538 | 0.9212302 | 0.0052089647 | 0.9432607 | 0.0052113685 | 0.8854164 | 0.0052086922 | 0.8816972
0.0058065602 | 1.013091 | 0.0058027651 | 1.080225 | 0.0059489819 | 1.092353 | 0.0057791198 | 1.000366 | 0.0057611886 | 1.015226 | 0.0057676191 | 0.9604764 | 0.0057609764 | 0.9528243
0.0063723098 | 1.089302 | 0.0063665377 | 1.165688 | 0.006514604 | 1.151072 | 0.0063465669 | 1.067099 | 0.0063263091 | 1.085318 | 0.006334039 | 1.037758 | 0.0063239391 | 1.01328
0.0069529481 | 1.150694 | 0.0069415751 | 1.252487 | 0.0070841946 | 1.213573 | 0.006920758 | 1.122179 | 0.0069072368 | 1.153374 | 0.0069114127 | 1.112343 | 0.0069085363 | 1.074901
0.007541902 | 1.211483 | 0.0075360552 | 1.292559 | 0.0076667568 | 1.254451 | 0.0075113562 | 1.176794 | 0.0074974468 | 1.212001 | 0.0075015649 | 1.165486 | 0.0074959712 | 1.136829
0.0081412089 | 1.269873 | 0.0081325291 | 1.33338 | 0.0082568124 | 1.305718 | 0.0081081942 | 1.220276 | 0.0080970286 | 1.260441 | 0.0081025861 | 1.216203 | 0.0080979111 | 1.181795
0.0087554981 | 1.321896 | 0.0087433391 | 1.351736 | 0.0088564447 | 1.336121 | 0.0087229005 | 1.264723 | 0.0087147897 | 1.29292 | 0.0087217022 | 1.235501 | 0.0087084244 | 1.22286
0.0093779366 | 1.339772 | 0.0093628385 | 1.372698 | 0.0094588859 | 1.3702 | 0.0093391498 | 1.316584 | 0.009335579 | 1.316994 | 0.0093401166 | 1.279841 | 0.009330506 | 1.264263
0.010009788 | 1.317479 | 0.009991033 | 1.396713 | 0.010073035 | 1.402559 | 0.009969173 | 1.318629 | 0.009969462 | 1.319415 | 0.009976131 | 1.307604 | 0.009968764 | 1.281211