## Sheet1
Ch4 Current | Ch4 | Ch5 Current | Ch5 | Ch6 Current | Ch6 | Ch7 Current | Ch7 | Ch8 Current | Ch8 | Ch9 Current | Ch9 | Ch10 Current | Ch10
-3.38e-08 | 0.002465794 | -1.45e-08 | 0.002563174 | -2.4e-09 | 0.002563065 | 2.4e-09 | 0.002525354 | 3.38e-08 | 0.002555065 | -3.38e-08 | 0.002569325 | -5.06e-08 | 0.002592057
0.0004683544 | 0.002614536 | 0.0004648343 | 0.002714794 | 0.0004663364 | 0.00271103 | 0.0004675853 | 0.002669159 | 0.0004674744 | 0.00269908 | 0.0004665775 | 0.002707787 | 0.0004673466 | 0.002728524
0.0006956409 | 0.003517343 | 0.0006870672 | 0.003440501 | 0.0006861196 | 0.003391332 | 0.0006884294 | 0.003402381 | 0.0006852131 | 0.003406477 | 0.000684157 | 0.003417684 | 0.0006850612 | 0.003446201
0.0010222005 | 0.07497897 | 0.0010032037 | 0.07696644 | 0.0009988276 | 0.07539985 | 0.0010045226 | 0.0750768 | 0.0009935136 | 0.07081879 | 0.0009950591 | 0.06734361 | 0.000996771 | 0.06954915
0.0014093073 | 0.1810149 | 0.0013825204 | 0.1888917048 | 0.0013770569 | 0.1849142 | 0.0013850713 | 0.1807084 | 0.0013716127 | 0.176641 | 0.0013677188 | 0.1686631 | 0.0013738333 | 0.1712375
0.0018321482 | 0.3044738 | 0.0017977905 | 0.3089993 | 0.0017939497 | 0.3040873 | 0.0018045174 | 0.2935041 | 0.0017882957 | 0.2890647 | 0.0017840957 | 0.2724647 | 0.0017918882 | 0.2852903
0.0022800596 | 0.4136425 | 0.0022408533 | 0.4244912 | 0.0022357876 | 0.4139217 | 0.0022482456 | 0.4060313 | 0.0022323398 | 0.3966097 | 0.0022242459 | 0.3785093 | 0.0022349341 | 0.3885917
0.00274982 | 0.5297625 | 0.0027039348 | 0.5407686 | 0.0027001229 | 0.5241274 | 0.0027141047 | 0.5169707 | 0.0026968993 | 0.5020428 | 0.0026852274 | 0.4773341 | 0.002697912 | 0.5012831
0.0032370026 | 0.6456932 | 0.0031860713 | 0.6559064 | 0.0031857241 | 0.6345603 | 0.0032012513 | 0.6263863 | 0.0031827296 | 0.6176761 | 0.0031691263 | 0.5879932 | 0.0031852419 | 0.6095554
0.0037410606 | 0.7567047 | 0.0036863969 | 0.7649675 | 0.0036878195 | 0.7439232 | 0.0037042243 | 0.7302988 | 0.003680825 | 0.7275187 | 0.0036667973 | 0.6948896 | 0.0036853023 | 0.7248328
0.0042563976 | 0.8527192 | 0.0041985682 | 0.8638722 | 0.0042013627 | 0.8588783 | 0.0042181943 | 0.8328724 | 0.0041941702 | 0.835934 | 0.0041767599 | 0.7945574 | 0.0042006249 | 0.8347494
0.0047839248 | 0.9511176 | 0.0047258881 | 0.958242 | 0.0047320363 | 0.9456255 | 0.0047484532 | 0.92398 | 0.0047226934 | 0.9264926 | 0.0047064114 | 0.8910243 | 0.0047318844 | 0.9178951
0.0053226682 | 1.043745 | 0.0052671462 | 1.045131 | 0.0052719949 | 1.023852 | 0.0052872835 | 1.013598 | 0.0052607232 | 1.016912 | 0.0052409354 | 0.9827947 | 0.0052712234 | 0.9957502
0.0058756663 | 1.130817 | 0.0058201369 | 1.12024 | 0.0058257691 | 1.120095 | 0.0058395773 | 1.088952 | 0.0058088145 | 1.100816 | 0.0057933138 | 1.068339 | 0.0058228782 | 1.068568
0.0064371219 | 1.206867 | 0.0063843724 | 1.193296 | 0.006393561 | 1.214663 | 0.0064069185 | 1.177607 | 0.0063740193 | 1.178967 | 0.0063609489 | 1.138918 | 0.0063898431 | 1.142173
0.0070082555 | 1.260281 | 0.006957288 | 1.259659 | 0.0069708889 | 1.282991 | 0.0069817941 | 1.235326 | 0.0069486854 | 1.246729 | 0.0069325288 | 1.198361 | 0.0069643235 | 1.217985
0.0075927706 | 1.334858 | 0.007549181 | 1.328407 | 0.0075627312 | 1.341406 | 0.0075714809 | 1.305155 | 0.0075321782 | 1.29987 | 0.0075206677 | 1.247128 | 0.0075538319 | 1.293039
0.0081791545 | 1.38362 | 0.0081463156 | 1.375699 | 0.008166759 | 1.400253 | 0.0081735196 | 1.37452 | 0.0081292838 | 1.347267 | 0.0081192128 | 1.30861 | 0.0081528158 | 1.324002
0.0087796328 | 1.434589 | 0.0087561828 | 1.424624 | 0.0087750807 | 1.465879 | 0.0087803971 | 1.405906 | 0.0087382493 | 1.389954 | 0.0087281228 | 1.346829 | 0.0087587241 | 1.364652
0.0093936447 | 1.459033 | 0.0093809745 | 1.419391 | 0.0093966392 | 1.495195 | 0.0093966368 | 1.431343 | 0.0093544335 | 1.411862 | 0.0093468049 | 1.382427 | 0.009375986 | 1.387602
0.01001275 | 1.473108 | 0.010011522 | 1.434989 | 0.010029916 | 1.525364 | 0.010027604 | 1.454115 | 0.009978827 | 1.419759 | 0.009977575 | 1.427212 | 0.010001169 | 1.411413