## Sheet1
Ch4 Current | Ch4 | Ch5 Current | Ch5 | Ch6 Current | Ch6 | Ch7 Current | Ch7 | Ch8 Current | Ch8 | Ch9 Current | Ch9 | Ch10 Current | Ch10
-1.69e-08 | 0.002425155 | 2.41e-08 | 0.002516179914 | 1.45e-08 | 0.0025078 | -5.06e-08 | 0.002481513 | -1.93e-08 | 0.002502267 | -4.58e-08 | 0.002532146 | -6.27e-08 | 0.002545764
0.0004501364 | 0.002570774 | 0.0004477784 | 0.002666423 | 0.0004512841 | 0.002659243 | 0.0004508766 | 0.002623942 | 0.0004510912 | 0.002646347 | 0.000448767 | 0.002668847 | 0.0004489381 | 0.002682701
0.0006669878 | 0.003211315 | 0.0006668335 | 0.003296506 | 0.0006814012 | 0.003409564 | 0.0006683525 | 0.003290279538 | 0.0006654616 | 0.003302578 | 0.0006659583 | 0.003299806 | 0.0006636027 | 0.003307616
0.000977779 | 0.06703148 | 0.0009766049 | 0.07191578 | 0.0010068999 | 0.08162711 | 0.0009794379 | 0.06917574 | 0.0009689208 | 0.06379092 | 0.0009685591 | 0.06718387 | 0.0009642602 | 0.06987997
0.0013530954 | 0.1756279 | 0.0013498694 | 0.1885653 | 0.0013932568 | 0.2016545 | 0.001354342 | 0.1764323 | 0.0013425808 | 0.1694637 | 0.0013404904 | 0.1721475 | 0.0013352704 | 0.1759021
0.0017647467 | 0.293633 | 0.0017620197 | 0.3053702 | 0.0018157216 | 0.3227046 | 0.0017692312 | 0.2987345 | 0.0017542055 | 0.2846964 | 0.00175354 | 0.280009 | 0.0017488602 | 0.2931331
0.0022075613 | 0.4106221 | 0.0021997153 | 0.4160828 | 0.0022631725 | 0.4400587 | 0.0022109199 | 0.4149584 | 0.0021942518 | 0.3965641 | 0.0021919902 | 0.3855266 | 0.0021857215 | 0.3984602
0.0026708671 | 0.5277936 | 0.0026612734 | 0.5351127 | 0.0027306544 | 0.5636079 | 0.0026752022 | 0.5320716 | 0.0026575773 | 0.5151023 | 0.0026499583 | 0.499382 | 0.0026460572 | 0.5142914
0.0031530614 | 0.6401593 | 0.0031398535 | 0.6551646 | 0.003216376 | 0.6888424 | 0.0031560029 | 0.6455402 | 0.0031403285 | 0.6264043 | 0.0031334714 | 0.6145281 | 0.0031312653 | 0.6294393
0.0036505588 | 0.7495934 | 0.0036393039 | 0.7674119 | 0.0037147028 | 0.7991081 | 0.0036553086 | 0.7513473 | 0.0036382358 | 0.732361 | 0.0036311087 | 0.7170959 | 0.0036277742 | 0.7362413
0.0041637257 | 0.8511257 | 0.0041499271 | 0.8753829 | 0.0042295745 | 0.8962188 | 0.0041699341 | 0.8508202 | 0.004153088 | 0.8385826 | 0.004143762 | 0.8200586 | 0.0041386482 | 0.8339052
0.0046916701 | 0.9474115 | 0.0046777921 | 0.9725106 | 0.0047576177 | 0.9903742 | 0.0046953952 | 0.9511471 | 0.004680736 | 0.9345155 | 0.0046717089 | 0.9263969 | 0.0046675161 | 0.9342449
0.005229789 | 1.053881 | 0.0052157542 | 1.063 | 0.0052962719 | 1.054424 | 0.0052394116 | 1.056325 | 0.0052240097 | 1.026073 | 0.0052125354 | 1.030826 | 0.0052104137 | 1.028234
0.0057839998 | 1.156327 | 0.0057760964 | 1.144118 | 0.0058482933 | 1.173277 | 0.0057921275 | 1.149404 | 0.0057782398 | 1.103641 | 0.0057690898 | 1.113449 | 0.0057614924 | 1.112269
0.0063510611 | 1.254477 | 0.0063427791 | 1.237509 | 0.0064094356 | 1.253795 | 0.0063616746 | 1.237305 | 0.0063471552 | 1.191038 | 0.0063395338 | 1.202257 | 0.006330813 | 1.188885
0.0069290376 | 1.331214 | 0.0069271232 | 1.319672 | 0.0069887187 | 1.328753 | 0.0069407023 | 1.316856 | 0.0069297778 | 1.281951 | 0.0069228026 | 1.27435 | 0.0069128208 | 1.256711
0.0075215574 | 1.389263 | 0.007525608 | 1.387303 | 0.007571575 | 1.390523 | 0.0075370557 | 1.381985 | 0.0075233778 | 1.353289 | 0.0075198793 | 1.317174 | 0.0075055721 | 1.320052
0.0081251922 | 1.451641 | 0.0081358033 | 1.452054 | 0.0081705034 | 1.434956 | 0.0081401963 | 1.442499 | 0.0081312802 | 1.420397 | 0.0081293682 | 1.385141 | 0.0081109573 | 1.370586
0.0087379913 | 1.509313 | 0.0087578464 | 1.504646 | 0.0087833434 | 1.478939 | 0.0087599296 | 1.493419 | 0.0087518477 | 1.458252 | 0.0087512618 | 1.424151 | 0.0087290824 | 1.441883
0.0093653171 | 1.551708 | 0.0093968851 | 1.545723 | 0.0093987417 | 1.530261 | 0.0093884874 | 1.516692 | 0.0093814929 | 1.4826 | 0.0093877593 | 1.490101 | 0.0093578693 | 1.465924
0.010004179 | 1.572045 | 0.010041303 | 1.553221 | 0.010029482 | 1.552255 | 0.010030879 | 1.527516 | 0.010023969 | 1.527872 | 0.010035646 | 1.508249 | 0.009993369 | 1.498371