## Sheet1
Ch4 Current | Ch4 | Ch5 Current | Ch5 | Ch6 Current | Ch6 | Ch7 Current | Ch7 | Ch8 Current | Ch8 | Ch9 Current | Ch9 | Ch10 Current | Ch10
-2.41e-08 | 0.002471772 | -3.13e-08 | 0.002565188 | 0 | 0.002559293 | 0 | 0.002530543 | -6.75e-08 | 0.002557545 | 2.4e-09 | 0.002580348 | -2.4e-09 | 0.002582811
0.0004545149 | 0.002612015 | 0.0004520291 | 0.002705896 | 0.0004540882 | 0.002698672 | 0.0004540424 | 0.002660773 | 0.000449946 | 0.002685467 | 0.0004519062 | 0.002705583 | 0.0004509803 | 0.002707363
0.000673423 | 0.003277719 | 0.0006716291 | 0.003357803 | 0.000683019 | 0.003480263 | 0.0006736086 | 0.003365147 | 0.000665534 | 0.003290959 | 0.0006671229 | 0.003345295 | 0.0006675183 | 0.003327198
0.0009857982 | 0.07067096 | 0.0009837223 | 0.07492702 | 0.0010047516 | 0.0795879 | 0.0009805084 | 0.06461696 | 0.0009721371 | 0.07023206 | 0.0009686387 | 0.06548954 | 0.0009699985 | 0.06616074
0.00136362 | 0.1755257 | 0.0013590291 | 0.1862698 | 0.0013910917 | 0.1880502 | 0.0013576861 | 0.1698239 | 0.0013431305 | 0.1758081 | 0.0013395645 | 0.1627449 | 0.0013389642 | 0.1653447
0.0017797194 | 0.2884702 | 0.0017731468 | 0.2991722 | 0.0018123051 | 0.2984156 | 0.0017748394 | 0.2768117 | 0.0017534773 | 0.2877621 | 0.0017533447 | 0.2703719 | 0.0017489228 | 0.2676142
0.0022225726 | 0.3985395 | 0.0022128753 | 0.4048962 | 0.0022580659 | 0.4020729 | 0.0022161278 | 0.378825 | 0.0021913151 | 0.3940485 | 0.0021898492 | 0.369941 | 0.0021839276 | 0.3641479
0.0026886125 | 0.5082347 | 0.0026765355 | 0.5140589 | 0.0027258273 | 0.5093679 | 0.0026768272 | 0.4894094 | 0.0026518606 | 0.5039948 | 0.0026500089 | 0.4754747 | 0.0026446395 | 0.4629916
0.0031698038 | 0.6173233 | 0.0031586912 | 0.624142 | 0.0032103169 | 0.6095937 | 0.0031627129 | 0.600811 | 0.0031299705 | 0.6141211 | 0.0031345082 | 0.5738042 | 0.0031245866 | 0.5598073
0.0036694567 | 0.7109088 | 0.0036568034 | 0.7279595 | 0.0037099675 | 0.7076251 | 0.0036618088 | 0.7035191 | 0.0036276537 | 0.7057787 | 0.003629855 | 0.6570183 | 0.003618523 | 0.6538744
0.0041844126 | 0.8112678 | 0.004170913 | 0.8270737 | 0.0042232069 | 0.8035294 | 0.0041760824 | 0.8014865 | 0.0041416572 | 0.8089651 | 0.0041399863 | 0.734641 | 0.0041279527 | 0.7352319
0.0047105319 | 0.9003253 | 0.0046967816 | 0.9198853 | 0.0047483061 | 0.8954228 | 0.0047037906 | 0.8947126 | 0.0046666674 | 0.9057035 | 0.0046672798 | 0.8055789 | 0.004653802 | 0.8136195
0.0052542133 | 0.991327 | 0.0052404749 | 1.009312 | 0.0052870882 | 0.9819357 | 0.0052442074 | 0.9761909 | 0.0052122437 | 0.9757272 | 0.0052091551 | 0.8997704 | 0.0051924151 | 0.8864954
0.0058069411 | 1.074455 | 0.0057938539 | 1.083257 | 0.0058382174 | 1.063975 | 0.0057990714 | 1.05966 | 0.0057651933 | 1.062037 | 0.0057604267 | 0.9762504 | 0.0057438361 | 0.9581341
0.006375666 | 1.165748 | 0.0063638615 | 1.158815 | 0.0063996274 | 1.125641 | 0.0063666318 | 1.146529 | 0.0063370432 | 1.122672 | 0.0063289493 | 1.060076 | 0.0063123153 | 1.023429
0.0069555641 | 1.231121 | 0.0069455582 | 1.224679 | 0.0069734542 | 1.186803 | 0.0069455172 | 1.209473 | 0.0069213343 | 1.193009 | 0.0069106701 | 1.117787 | 0.006887847 | 1.087024
0.0075497138 | 1.29156 | 0.0075410605 | 1.289564 | 0.0075586637 | 1.237793 | 0.0075375958 | 1.277724 | 0.0075205375 | 1.252322 | 0.0075032574 | 1.1667 | 0.0074826404 | 1.154123
0.0081531509 | 1.32411 | 0.008150248 | 1.342776 | 0.0081520491 | 1.279082 | 0.008142089 | 1.327351 | 0.0081308896 | 1.304644 | 0.0081056072 | 1.224544 | 0.0080891854 | 1.188512
0.0087714641 | 1.366061 | 0.0087656896 | 1.384431 | 0.008758307 | 1.318847 | 0.0087562624 | 1.358541 | 0.0087574414 | 1.342113 | 0.0087236865 | 1.248993 | 0.0087058977 | 1.238305
0.0093960485 | 1.411891 | 0.0093999737 | 1.425552 | 0.00937432 | 1.355184 | 0.0093860667 | 1.381604 | 0.0093929165 | 1.367589 | 0.0093499417 | 1.284409 | 0.0093319165 | 1.272803
0.010033984 | 1.432771 | 0.010038655 | 1.441597 | 0.010000808 | 1.367034 | 0.010025943 | 1.396244 | 0.010041111 | 1.400127 | 0.00998617 | 1.316763 | 0.009974518 | 1.277699