## Sheet1
Ch4 Current | Ch4 | Ch5 Current | Ch5 | Ch6 Current | Ch6 | Ch7 Current | Ch7 | Ch8 Current | Ch8 | Ch9 Current | Ch9 | Ch10 Current | Ch10
-4.8e-09 | 0.002474291 | -5.06e-08 | 0.002567433 | -1.21e-08 | 0.002569276 | -7.2e-09 | 0.002529675 | 1.45e-08 | 0.002557015 | -9.6e-09 | 0.002572569 | -6.27e-08 | 0.002590627
0.0004716214 | 0.002609204 | 0.0004709174 | 0.002707951 | 0.0004705364 | 0.002704395 | 0.0004706474 | 0.002661768067 | 0.000470399 | 0.002690853 | 0.0004703701 | 0.002706981 | 0.0004696685 | 0.002720667
0.0006973841 | 0.003379849 | 0.0006887188 | 0.003497242 | 0.000688198 | 0.003396716 | 0.0006885066 | 0.0033729 | 0.0006859147 | 0.003388836 | 0.0006865416 | 0.003409927 | 0.0006883547 | 0.003389975
0.0010160426 | 0.07718807 | 0.0010010723 | 0.06982127 | 0.0009965829 | 0.06801444 | 0.0009967372 | 0.06724708 | 0.0009941743 | 0.06538845 | 0.0009949072 | 0.06701569 | 0.0009983671 | 0.06822579
0.0014041741 | 0.182975 | 0.001379521 | 0.1782302 | 0.0013759116 | 0.1707879 | 0.0013765964 | 0.16833 | 0.0013718056 | 0.1705805 | 0.0013705277 | 0.1626293 | 0.0013774595 | 0.1702969
0.0018308173 | 0.2967421 | 0.0018001437 | 0.2946972 | 0.001793154 | 0.2853331 | 0.0017939256 | 0.2813375 | 0.0017868636 | 0.2824883 | 0.0017860534 | 0.2666296 | 0.0017938122 | 0.2857779
0.0022805105 | 0.4070165 | 0.0022446194 | 0.4014784 | 0.0022400769 | 0.4012636 | 0.002240834 | 0.3901438 | 0.0022311994 | 0.3910013 | 0.0022278769 | 0.3755759 | 0.002237133 | 0.3966425
0.0027492268 | 0.5171 | 0.0027107533 | 0.5190315 | 0.0027046316 | 0.5122136 | 0.0027051789 | 0.4966956 | 0.0026927595 | 0.4982598 | 0.0026903436 | 0.4768313 | 0.0027033899 | 0.5071183
0.0032409278 | 0.6259318 | 0.0031996986 | 0.6328317 | 0.0031916408 | 0.6204356 | 0.0031918651 | 0.6045774 | 0.003179952 | 0.6025176 | 0.0031786042 | 0.5745792 | 0.0031890031 | 0.6164899
0.0037448797 | 0.7324988 | 0.0036990502 | 0.7476598 | 0.0036951708 | 0.7296575 | 0.0036950551 | 0.7065249 | 0.0036806465 | 0.7015048 | 0.0036766972 | 0.6648628 | 0.0036882848 | 0.7298394
0.0042616393 | 0.8326956 | 0.0042148333 | 0.8481388 | 0.0042123065 | 0.8357784 | 0.0042117182 | 0.8058224 | 0.0041943875 | 0.7987778 | 0.0041912479 | 0.7700727 | 0.0042046007 | 0.8323855
0.0047895233 | 0.9191593 | 0.0047433996 | 0.9494404 | 0.0047442266 | 0.9154598 | 0.0047421796 | 0.8945915 | 0.0047223245 | 0.8830112 | 0.0047166295 | 0.8545035 | 0.0047346692 | 0.9210883
0.0053283945 | 0.9972795 | 0.0052837585 | 1.040961 | 0.0052844697 | 1.002858 | 0.005281509 | 0.9804331 | 0.0052595755 | 0.9683115 | 0.0052546184 | 0.9458288 | 0.0052737067 | 1.010219
0.0058799001 | 1.079238 | 0.0058331108 | 1.127847 | 0.0058413229 | 1.096052 | 0.0058370674 | 1.066738 | 0.0058131375 | 1.048923 | 0.0058094655 | 1.022227 | 0.0058305647 | 1.088748
0.006441117 | 1.144851 | 0.0063960202 | 1.194014 | 0.0064041192 | 1.183167 | 0.0063986413 | 1.144288 | 0.0063767365 | 1.119329 | 0.0063711067 | 1.089795 | 0.006393884 | 1.16599
0.0070117299 | 1.210274 | 0.0069660089 | 1.254783 | 0.0069790166 | 1.24374 | 0.0069711806 | 1.21832 | 0.0069475401 | 1.191469 | 0.0069443744 | 1.145327 | 0.0069710649 | 1.244317
0.0075939978 | 1.260294 | 0.0075510857 | 1.299702 | 0.0075682501 | 1.327644 | 0.0075577379 | 1.282338 | 0.0075334825 | 1.257936 | 0.0075299431 | 1.211243 | 0.0075567541 | 1.311572
0.0081841984 | 1.314492 | 0.0081432053 | 1.365215 | 0.0081639911 | 1.364198 | 0.0081513836 | 1.321114 | 0.0081280735 | 1.303141 | 0.008124129 | 1.255886 | 0.008152078 | 1.372589
0.0087812217 | 1.351277 | 0.0087437321 | 1.414655 | 0.0087722381 | 1.402422 | 0.0087569664 | 1.349886 | 0.0087286099 | 1.335638 | 0.0087338178 | 1.287935 | 0.0087612653 | 1.418482
0.0093878509 | 1.379126 | 0.0093571532 | 1.448005 | 0.0093886152 | 1.441632 | 0.0093707251 | 1.372436 | 0.00934782 | 1.365523 | 0.0093498115 | 1.313832 | 0.0093782428 | 1.451358
0.00999999 | 1.393158 | 0.009974325 | 1.475193 | 0.010010414 | 1.448947 | 0.009992261 | 1.383001 | 0.009969293 | 1.375757 | 0.009972206 | 1.351474 | 0.010003697 | 1.467861