## Sheet1
Ch4 Current | Ch4 | Ch5 Current | Ch5 | Ch6 Current | Ch6 | Ch7 Current | Ch7 | Ch8 Current | Ch8 | Ch9 Current | Ch9 | Ch10 Current | Ch10
2.4e-09 | 0.002452087 | 7.2e-09 | 0.002547009 | -9.6e-09 | 0.002536461 | -5.3e-08 | 0.002506865 | -7.2e-09 | 0.002528178 | 2.4e-09 | 0.002558048 | 3.38e-08 | 0.002570021
0.0004572467 | 0.002586812 | 0.0004579314 | 0.002685386 | 0.0004598241 | 0.002675163 | 0.0004589031 | 0.002637222 | 0.0004570128 | 0.002660065 | 0.0004572756 | 0.002684618 | 0.0004561472 | 0.002695726
0.000676039 | 0.003256077 | 0.0006759908 | 0.00337738 | 0.0006873396 | 0.003482192 | 0.0006773916 | 0.003313894 | 0.0006722054 | 0.003281206 | 0.0006741174 | 0.003352269 | 0.000673558 | 0.003305844
0.0009829001 | 0.06772916 | 0.000983662 | 0.06871397 | 0.0010111916 | 0.07388761 | 0.000983445 | 0.06458068 | 0.000973063 | 0.06386644 | 0.000978893 | 0.06100449 | 0.0009778972 | 0.06250142
0.0013595523 | 0.1756053 | 0.0013623491 | 0.1747792 | 0.0014012423 | 0.1856011 | 0.0013621514 | 0.1661582 | 0.0013472293 | 0.1659222 | 0.0013530327 | 0.1554212 | 0.0013500117 | 0.1647248
0.0017787284 | 0.2914136 | 0.001780908 | 0.2886958 | 0.0018247245 | 0.3026112 | 0.0017805584 | 0.2783283 | 0.0017589553 | 0.2732852 | 0.0017683681 | 0.2570784 | 0.0017650577 | 0.2772305
0.002220487 | 0.3953035 | 0.002224282 | 0.3995809 | 0.0022761392 | 0.4141982 | 0.002221842 | 0.3838138 | 0.0021976852 | 0.3734163 | 0.002208926 | 0.3605113 | 0.0022028766 | 0.3830592
0.0026852298 | 0.4997135 | 0.0026883521 | 0.5140548 | 0.0027466157 | 0.531352 | 0.0026891188 | 0.4948829 | 0.0026598123 | 0.4770334 | 0.0026700039 | 0.4636831 | 0.0026638002 | 0.487635
0.003174327 | 0.6074372 | 0.0031766705 | 0.6304941 | 0.0032348857 | 0.6429411 | 0.0031776446 | 0.6033253 | 0.0031423514 | 0.5806571 | 0.003154942 | 0.5629968 | 0.0031487794 | 0.5982608
0.003673693 | 0.712234 | 0.003678708 | 0.7429083 | 0.003738582 | 0.7423856 | 0.0036802945 | 0.7015832 | 0.0036412834 | 0.6786279 | 0.0036547251 | 0.653632 | 0.0036454353 | 0.7004494
0.0041871347 | 0.8138785 | 0.0041943802 | 0.8427472 | 0.0042543048 | 0.845489 | 0.004193213 | 0.796059 | 0.0041515763 | 0.769293 | 0.0041675617 | 0.7437483 | 0.00415622 | 0.8008294
0.0047174613 | 0.9181113 | 0.0047272865 | 0.9412251 | 0.0047831991 | 0.9355329 | 0.0047267609 | 0.8869601 | 0.004679311 | 0.862496 | 0.0046986743 | 0.8276356 | 0.0046836823 | 0.8906915
0.0052600408 | 1.012676 | 0.0052699503 | 1.033056 | 0.0053258388 | 1.028287 | 0.0052696393 | 0.9744632 | 0.0052205137 | 0.9488331 | 0.0052405279 | 0.9218516 | 0.005224516 | 0.983119
0.0058105601 | 1.10075 | 0.005824431 | 1.122701 | 0.0058807777 | 1.124285 | 0.0058203129 | 1.057117 | 0.0057729861 | 1.018975 | 0.0057943168 | 0.9946646 | 0.0057739505 | 1.068228
0.0063781952 | 1.181616 | 0.0063961528 | 1.182696 | 0.0064443767 | 1.200401 | 0.0063912512 | 1.129239 | 0.0063405513 | 1.086023 | 0.0063664751 | 1.07088 | 0.0063400715 | 1.145073
0.0069566925 | 1.256372 | 0.0069754144 | 1.267998 | 0.0070174272 | 1.264219 | 0.0069714072 | 1.20259 | 0.0069166062 | 1.161917 | 0.0069477426 | 1.146033 | 0.0069186483 | 1.209459
0.0075456126 | 1.31759 | 0.00756805 | 1.342535 | 0.0076044161 | 1.325862 | 0.0075653134 | 1.264088 | 0.0075060929 | 1.208983 | 0.0075416295 | 1.210697 | 0.0075073442 | 1.276662
0.0081448931 | 1.371104 | 0.0081708988 | 1.408745 | 0.0081986262 | 1.388047 | 0.0081654088 | 1.31141 | 0.0081105571 | 1.262715 | 0.0081457297 | 1.25315 | 0.008107712 | 1.330918
0.0087585987 | 1.423528 | 0.0087843826 | 1.440553 | 0.0088006501 | 1.424687 | 0.0087796859 | 1.34218 | 0.0087221289 | 1.330495 | 0.008761938 | 1.312342 | 0.0087235611 | 1.371503
0.0093802922 | 1.458273 | 0.0094063847 | 1.46389 | 0.0094159542 | 1.471687 | 0.0094068115 | 1.38563 | 0.0093496669 | 1.357748 | 0.0093865585 | 1.342066 | 0.0093503082 | 1.406447
0.010007622 | 1.481326 | 0.010041424 | 1.502139 | 0.010041713 | 1.509108 | 0.010041496 | 1.417594 | 0.009980199 | 1.39003 | 0.010025004 | 1.387698 | 0.009986026 | 1.429129