## Sheet1
Ch4 Current | Ch4 | Ch5 Current | Ch5 | Ch6 Current | Ch6 | Ch7 Current | Ch7 | Ch8 Current | Ch8 | Ch9 Current | Ch9 | Ch10 Current | Ch10
1.69e-08 | 0.002472084 | 4.82e-08 | 0.002564658 | 3.38e-08 | 0.002554968 | -9.6e-09 | 0.002522684 | -2.65e-08 | 0.00254951 | 3.38e-08 | 0.002566019 | -2.65e-08 | 0.002585139
0.000469126 | 0.002590269 | 0.000468569 | 0.002688776 | 0.0004684798 | 0.002677261 | 0.0004684147 | 0.002641097 | 0.0004672333 | 0.002666065 | 0.0004675974 | 0.002680336 | 0.0004688174 | 0.002700552
0.000693442 | 0.003234978 | 0.0006867321 | 0.003313266 | 0.0006818159 | 0.003257506 | 0.0006825127 | 0.003194571 | 0.0006805115 | 0.003217552 | 0.0006803066 | 0.003202892 | 0.0006813867 | 0.003277296
0.001009839 | 0.07443805 | 0.0009946131 | 0.06990522 | 0.0009827386 | 0.06119555 | 0.0009890508 | 0.06528794 | 0.0009843902 | 0.06468838 | 0.0009842648 | 0.06517953 | 0.0009862419 | 0.06408847
0.0013972833 | 0.1760245 | 0.0013758803 | 0.1815894 | 0.0013570231 | 0.1616095 | 0.0013670751 | 0.1646973 | 0.0013605239 | 0.1665084 | 0.0013591255 | 0.164291 | 0.0013576234 | 0.160936
0.0018240856 | 0.285788 | 0.0017954686 | 0.2959869 | 0.0017740389 | 0.2736577 | 0.0017827358 | 0.2746491 | 0.0017765681 | 0.2738935 | 0.0017753963 | 0.2732196 | 0.00177489 | 0.2579197
0.0022750205 | 0.3863433 | 0.0022438526 | 0.4026968 | 0.0022183894 | 0.3753897 | 0.0022282747 | 0.3750641 | 0.0022193876 | 0.3727262 | 0.002215824 | 0.3749502 | 0.0022155371 | 0.3508798
0.0027474234 | 0.4922047 | 0.0027098925 | 0.5040163 | 0.0026829585 | 0.4749897 | 0.0026945124 | 0.4764875 | 0.0026854757 | 0.4726567 | 0.0026800171 | 0.4652723 | 0.0026829344 | 0.436697
0.0032377741 | 0.5922065 | 0.0031983894 | 0.6082233 | 0.0031675591 | 0.5776681 | 0.003180656 | 0.570866 | 0.0031695193 | 0.57361 | 0.0031671927 | 0.5614721 | 0.0031648033 | 0.5184068
0.0037426688 | 0.6843387 | 0.0037030526 | 0.7069319 | 0.0036695001 | 0.6856027 | 0.0036831926 | 0.6580414 | 0.0036693554 | 0.6651509 | 0.0036645502 | 0.6449887 | 0.0036666237 | 0.6007516
0.0042612246 | 0.7568691 | 0.0042201087 | 0.7885111 | 0.0041873372 | 0.7704634 | 0.0042025417 | 0.7504469 | 0.0041863197 | 0.7499103 | 0.0041818231 | 0.7357447 | 0.0041820955 | 0.6671204
0.0047945937 | 0.8303348 | 0.0047513151 | 0.8708958 | 0.0047108381 | 0.8526616 | 0.0047280773 | 0.8339035 | 0.0047132564 | 0.830108 | 0.004710339 | 0.8241836 | 0.0047102546 | 0.7382594
0.005334873 | 0.9023634 | 0.005291023 | 0.9535923 | 0.0052508788 | 0.9317917 | 0.0052699985 | 0.905127 | 0.005251971 | 0.9098105 | 0.0052477468 | 0.892527 | 0.0052475949 | 0.8040425
0.0058844233 | 0.979528 | 0.0058466272 | 1.022469 | 0.0058039176 | 1.012087 | 0.0058246962 | 0.9648195 | 0.0058079104 | 0.9675513 | 0.0058012751 | 0.953873 | 0.0058016922 | 0.8600149
0.0064488927 | 1.040703 | 0.0064095658 | 1.082815 | 0.0063671815 | 1.098696 | 0.0063853151 | 1.038184 | 0.0063699229 | 1.035303 | 0.0063642955 | 1.001358 | 0.0063661544 | 0.9244761
0.0070210824 | 1.094313 | 0.0069831636 | 1.145752 | 0.0069414666 | 1.153947 | 0.0069602054 | 1.097331 | 0.0069460356 | 1.094709 | 0.006942161 | 1.05815 | 0.0069407747 | 0.9865634
0.0076036662 | 1.121666 | 0.0075716159 | 1.187012 | 0.0075290245 | 1.19877 | 0.0075471919 | 1.141046 | 0.0075274911 | 1.134993 | 0.0075223989 | 1.105126 | 0.0075253187 | 1.029623
0.008201534 | 1.177523 | 0.0081648639 | 1.233533 | 0.0081236468 | 1.240253 | 0.0081389112 | 1.162777 | 0.0081218264 | 1.158132 | 0.0081191742 | 1.133621 | 0.0081163774 | 1.059529
0.0087955627 | 1.194353 | 0.0087697667 | 1.247826 | 0.0087312717 | 1.298825 | 0.0087462492 | 1.201095 | 0.0087304109 | 1.181234 | 0.0087288124 | 1.155922 | 0.0087265918 | 1.089414
0.0094042292 | 1.20869 | 0.0093801596 | 1.255664 | 0.0093409894 | 1.325518 | 0.009357363 | 1.243424 | 0.009344172 | 1.229818 | 0.0093412932 | 1.182558 | 0.0093388339 | 1.111356
0.010023271 | 1.230963 | 0.009998617 | 1.276897 | 0.009964935 | 1.319496 | 0.009979164 | 1.256863 | 0.009964093 | 1.227003 | 0.009963708 | 1.18577 | 0.009966043 | 1.12076