## Sheet1
Ch4 Current | Ch4 | Ch5 Current | Ch5 | Ch6 Current | Ch6 | Ch7 Current | Ch7 | Ch8 Current | Ch8 | Ch9 Current | Ch9 | Ch10 Current | Ch10
-2.17e-08 | 0.002448922 | -1.21e-08 | 0.002540567 | 3.13e-08 | 0.002546191 | -1.45e-08 | 0.002509575 | -7.2e-09 | 0.002538992 | -6.99e-08 | 0.002558387 | 0 | 0.002560947
0.0004552286 | 0.002568835 | 0.0004547633 | 0.00266727 | 0.0004572201 | 0.002669588 | 0.0004560218 | 0.002627437 | 0.0004537699 | 0.002655166 | 0.0004538037 | 0.00267332 | 0.0004555276 | 0.002678195
0.0006718027 | 0.00311873 | 0.0006705755 | 0.003233281 | 0.0006816592 | 0.003336832 | 0.000671429 | 0.00317119 | 0.000668596 | 0.003215835 | 0.0006682754 | 0.003205583 | 0.000666144 | 0.003198482
0.0009769858 | 0.06160653 | 0.0009717032 | 0.06482818 | 0.0010014195 | 0.06939604 | 0.0009759177 | 0.06282813 | 0.000969714 | 0.06242537 | 0.0009686363 | 0.06300826 | 0.0009635417 | 0.06085133
0.0013521672 | 0.1531144 | 0.0013476175 | 0.1671169 | 0.0013893413 | 0.1722866 | 0.0013508097 | 0.160475 | 0.0013441456 | 0.1615085 | 0.0013426194 | 0.1613016 | 0.0013337153 | 0.1541986
0.001768561 | 0.2487248 | 0.001761294 | 0.2746779 | 0.0018120085 | 0.2747317 | 0.0017676689 | 0.2657037 | 0.0017577498 | 0.2650734 | 0.0017554617 | 0.2675245 | 0.0017459958 | 0.2445863
0.0022100037 | 0.3404771 | 0.0022018997 | 0.3722644 | 0.0022640742 | 0.3753822 | 0.002208885 | 0.361162 | 0.0022013741 | 0.3608343 | 0.0021985363 | 0.3645686 | 0.0021830548 | 0.3237963
0.0026750503 | 0.4361221 | 0.0026656857 | 0.4753431 | 0.0027339262 | 0.4767304 | 0.00267377 | 0.4578189 | 0.0026630576 | 0.453141 | 0.002659699 | 0.4596119 | 0.0026439668 | 0.40537
0.0031599787 | 0.5239269 | 0.0031497607 | 0.5757021 | 0.0032238141 | 0.5832154 | 0.0031606804 | 0.5524296 | 0.0031476293 | 0.5498336 | 0.0031442368 | 0.556464 | 0.0031287602 | 0.4935674
0.0036589806 | 0.6110399 | 0.003650214 | 0.6654936 | 0.0037295116 | 0.6831388 | 0.0036583296 | 0.642263 | 0.0036492447 | 0.6404061 | 0.0036457101 | 0.647651 | 0.003624283 | 0.5803917
0.0041722777 | 0.7021557 | 0.0041614592 | 0.7583645 | 0.0042448052 | 0.7753479 | 0.0041735604 | 0.7231502 | 0.0041652181 | 0.7254269 | 0.0041622453 | 0.7320344 | 0.0041394583 | 0.660695
0.004699171 | 0.7915691 | 0.0046900885 | 0.8392236 | 0.0047755415 | 0.8739207 | 0.0047015217 | 0.8042905 | 0.0046956339 | 0.8032635 | 0.0046931168 | 0.8085788 | 0.0046669302 | 0.7387359
0.0052387027 | 0.868635 | 0.0052317492 | 0.9190167 | 0.0053193916 | 0.9746378 | 0.005243079 | 0.882516 | 0.0052360144 | 0.8861846 | 0.005233748 | 0.8783386 | 0.0052039786 | 0.8146913
0.005792224 | 0.9401382 | 0.0057839106 | 0.9996017 | 0.0058704389 | 1.059765 | 0.0057956188 | 0.9511687 | 0.0057931595 | 0.9645006 | 0.0057925398 | 0.9567171 | 0.0057586184 | 0.884025
0.0063562112 | 1.017873 | 0.0063500485 | 1.06877 | 0.0064362563 | 1.146093 | 0.0063620291 | 1.01942 | 0.0063591358 | 1.027308 | 0.0063592178 | 1.024828 | 0.0063239415 | 0.9545122
0.0069319068 | 1.081045 | 0.0069239937 | 1.135103 | 0.0070100638 | 1.208689 | 0.0069375342 | 1.082942 | 0.0069369989 | 1.082098 | 0.0069387156 | 1.088784 | 0.0069056021 | 1.013215
0.0075198624 | 1.146771 | 0.0075102471 | 1.195539 | 0.0075969779 | 1.258957 | 0.0075291571 | 1.14226 | 0.0075314042 | 1.144635 | 0.0075356308 | 1.143362 | 0.0074912672 | 1.064335
0.008118639 | 1.192986 | 0.0081110128 | 1.24907 | 0.0081940307 | 1.290446 | 0.0081312103 | 1.186922 | 0.0081355574 | 1.201818 | 0.0081399239 | 1.1865 | 0.0080944415 | 1.106403
0.0087249475 | 1.244544 | 0.0087173406 | 1.306426 | 0.0087997893 | 1.326712 | 0.0087393367 | 1.228087 | 0.0087501214 | 1.254475 | 0.0087574944 | 1.226303 | 0.0087107704 | 1.130074
0.0093435789 | 1.268119 | 0.0093470195 | 1.351608 | 0.0094159663 | 1.338288 | 0.0093613894 | 1.257988 | 0.0093753857 | 1.294934 | 0.0093838485 | 1.252083 | 0.0093322854 | 1.16607
0.009972327 | 1.28788 | 0.009968162 | 1.387818 | 0.010038366 | 1.339393 | 0.009986218 | 1.281312 | 0.010008946 | 1.316708 | 0.01001783 | 1.287974 | 0.009968739 | 1.181527