## Sheet1
Ch4 Current | Ch4 | Ch5 Current | Ch5 | Ch6 Current | Ch6 | Ch7 Current | Ch7 | Ch8 Current | Ch8 | Ch9 Current | Ch9 | Ch10 Current | Ch10
-4.8e-09 | 0.002463064 | -2.65e-08 | 0.002555928 | 5.06e-08 | 0.002558105 | -3.38e-08 | 0.002518746 | -1.93e-08 | 0.002550188 | 2.4e-09 | 0.002563263 | 2.65e-08 | 0.002580463
0.0004915296 | 0.002594269 | 0.0004913536 | 0.002691424 | 0.0004880143 | 0.00268555 | 0.0004895429 | 0.002643893 | 0.0004922023 | 0.002676286 | 0.0004934054 | 0.002686504 | 0.000490136 | 0.002698822
0.0007138083 | 0.003064407 | 0.0007094708 | 0.003169337 | 0.0007037397 | 0.003111003 | 0.000705384 | 0.003064024 | 0.0007047523 | 0.003086323 | 0.0007080073 | 0.003116747 | 0.0007057385 | 0.003115696
0.0010254675 | 0.06071148 | 0.0010127515 | 0.06026694 | 0.0010046937 | 0.05375752 | 0.0010060415 | 0.05829856 | 0.0010029433 | 0.05546139 | 0.0010075894 | 0.0547872 | 0.001003886 | 0.0542686
0.0014061343 | 0.1517528 | 0.0013884009 | 0.1564112 | 0.0013761551 | 0.1465232 | 0.001380131 | 0.1507117 | 0.0013741974 | 0.148475 | 0.0013810351 | 0.1449972 | 0.0013760949 | 0.1380571
0.0018287799 | 0.2407416 | 0.0018061955 | 0.2561235 | 0.0017896315 | 0.2480241 | 0.0017941233 | 0.2463652 | 0.0017891083 | 0.2419198 | 0.0017973059 | 0.2418702 | 0.0017887152 | 0.2215949
0.0022776341 | 0.3228782 | 0.0022506711 | 0.3438744 | 0.0022278625 | 0.3399754 | 0.0022380396 | 0.3328429 | 0.0022288799 | 0.3205325 | 0.002238529 | 0.3259473 | 0.00223098 | 0.3007441
0.0027433005 | 0.3959433 | 0.0027164072 | 0.4286033 | 0.0026927306 | 0.4271502 | 0.0027029704 | 0.3994638 | 0.0026951754 | 0.4006771 | 0.0027064592 | 0.407368 | 0.0026941869 | 0.3796103
0.0032338851 | 0.4641936 | 0.0032019626 | 0.5063808 | 0.0031718291 | 0.5155807 | 0.0031848441 | 0.4743138 | 0.0031794384 | 0.4808155 | 0.0031929766 | 0.4916166 | 0.0031750551 | 0.448876
0.0037335236 | 0.5362291 | 0.0037031297 | 0.5854895 | 0.0036705249 | 0.5870643 | 0.0036865705 | 0.5422004 | 0.0036796001 | 0.5550695 | 0.0036959351 | 0.5607011 | 0.0036749998 | 0.5173738
0.0042487208 | 0.6007283 | 0.0042201328 | 0.6516198 | 0.0041823487 | 0.6607188 | 0.0042019775 | 0.6111434 | 0.004193618 | 0.6262034 | 0.0042148381 | 0.629364 | 0.0041884174 | 0.5794683
0.0047795101 | 0.6612471 | 0.0047442242 | 0.7275233 | 0.0047093987 | 0.7300326 | 0.0047313057 | 0.672697 | 0.0047226042 | 0.692489 | 0.004745707 | 0.6974885 | 0.0047159375 | 0.6422419
0.0053148612 | 0.7216894 | 0.0052831726 | 0.7904283 | 0.0052461579 | 0.7886017 | 0.0052724434 | 0.7346016 | 0.0052668569 | 0.7571814 | 0.0052912786 | 0.7559217 | 0.0052564484 | 0.6953154
0.005865706 | 0.7741138 | 0.0058344803 | 0.8497843 | 0.0057986519 | 0.8495714 | 0.0058232158 | 0.8015102 | 0.0058157801 | 0.8271636 | 0.0058463861 | 0.812408 | 0.0058075101 | 0.7535934
0.0064218381 | 0.8128551 | 0.0063965895 | 0.8987159 | 0.0063587066 | 0.9039714 | 0.006383772 | 0.8574816 | 0.0063814116 | 0.8732263 | 0.0064134307 | 0.8606289 | 0.0063678542 | 0.801522
0.0069920508 | 0.8758529 | 0.0069684923 | 0.9462076 | 0.0069373751 | 0.9558622 | 0.00695737 | 0.9127516 | 0.0069560729 | 0.9172165 | 0.00699058 | 0.9064443 | 0.0069418862 | 0.8515536
0.007568578 | 0.9025889 | 0.0075515414 | 0.9880202 | 0.0075189197 | 1.001325 | 0.0075429894 | 0.9478674 | 0.0075379334 | 0.9609165 | 0.0075745092 | 0.9383425 | 0.0075273801 | 0.8925933
0.0081565264 | 0.9269473 | 0.0081418117 | 1.021072 | 0.0081168476 | 1.035785 | 0.0081372886 | 0.984026 | 0.0081344122 | 0.9812571 | 0.0081762369 | 0.9627055 | 0.0081228391 | 0.9260947
0.0087529616 | 0.9519612 | 0.0087446627 | 1.068933 | 0.0087228547 | 1.076167 | 0.008741837 | 1.003944 | 0.0087405254 | 1.028295 | 0.0087831771 | 0.9898706 | 0.0087294851 | 0.9517363
0.0093543974 | 0.9849177 | 0.0093483167 | 1.090951 | 0.0093427447 | 1.111996 | 0.0093502817 | 1.033816 | 0.0093560851 | 1.047521 | 0.0094003474 | 1.023417 | 0.0093400395 | 0.9826013
0.009965971 | 1.016649 | 0.009966476 | 1.117195 | 0.009963611 | 1.116179 | 0.009973362 | 1.052022 | 0.009971797 | 1.07634 | 0.010020574 | 1.048727 | 0.009965056 | 1.001642