## Sheet1
Ch4 Current | Ch4 | Ch5 Current | Ch5 | Ch6 Current | Ch6 | Ch7 Current | Ch7 | Ch8 Current | Ch8 | Ch9 Current | Ch9 | Ch10 Current | Ch10
-3.62e-08 | 0.00241697 | -6.27e-08 | 0.002515862 | -2.17e-08 | 0.002514924 | 2.17e-08 | 0.002472024 | 9.6e-09 | 0.002500931 | 3.86e-08 | 0.00251807 | -7.23e-08 | 0.002538226
0.0004725376 | 0.002551131 | 0.0004725786 | 0.002652544 | 0.000469736 | 0.002646418 | 0.0004715949 | 0.002602552 | 0.000472434 | 0.002629829 | 0.0004735623 | 0.002644704 | 0.0004717757 | 0.002660472
0.0006897459 | 0.002997378 | 0.000686855 | 0.003100095 | 0.0006952142 | 0.003143225 | 0.000686409 | 0.003026007 | 0.000684157 | 0.003050616 | 0.0006836579 | 0.00305237 | 0.0006835181 | 0.003071752
0.0009884938 | 0.05727474 | 0.0009845565 | 0.05930195 | 0.0010072181 | 0.06068704 | 0.000982119 | 0.05757046 | 0.0009755801 | 0.05301469 | 0.0009752788 | 0.05308179 | 0.0009777091 | 0.05286363
0.0013616065 | 0.1538379 | 0.001356061 | 0.1642931 | 0.0013882056 | 0.1668243 | 0.0013544842 | 0.1595665 | 0.0013411558 | 0.15057 | 0.0013438249 | 0.1496334 | 0.0013430533 | 0.1478715
0.0017790925 | 0.2483652 | 0.0017716158 | 0.2791459 | 0.00180858 | 0.2763308 | 0.0017669287 | 0.2599111 | 0.0017540222 | 0.2545744 | 0.0017528601 | 0.2506948 | 0.001754748 | 0.2448755
0.0022212344 | 0.3333813 | 0.0022111803 | 0.3717394 | 0.0022550617 | 0.3772899 | 0.0022064884 | 0.3512159 | 0.0021925689 | 0.3499417 | 0.0021927112 | 0.3457192 | 0.0021940879 | 0.3342811
0.0026870332 | 0.4172214 | 0.0026775409 | 0.4662364 | 0.0027220106 | 0.4805092 | 0.0026729333 | 0.4450729 | 0.0026547491 | 0.4398042 | 0.0026567913 | 0.4455816 | 0.0026547587 | 0.422991
0.0031731335 | 0.5030961 | 0.0031582524 | 0.5527239 | 0.0032064158 | 0.5801304 | 0.0031541343 | 0.5248758 | 0.0031354412 | 0.5269412 | 0.0031361332 | 0.5336744 | 0.003136355 | 0.5054853
0.0036722295 | 0.5815076 | 0.0036587757 | 0.6503151 | 0.0037111875 | 0.6694711 | 0.0036509132 | 0.6104911 | 0.0036361117 | 0.6109794 | 0.0036347976 | 0.6216426 | 0.0036315475 | 0.5883242
0.0041869731 | 0.6527838 | 0.0041719715 | 0.7348922 | 0.0042254034 | 0.7505257 | 0.00416842 | 0.6954917 | 0.0041517161 | 0.6947271 | 0.0041509133 | 0.6974813 | 0.0041476776 | 0.6668096
0.004712726 | 0.7300864 | 0.0046999497 | 0.822975 | 0.0047526557 | 0.8288999 | 0.0046944501 | 0.7698477 | 0.0046783321 | 0.7709295 | 0.0046790771 | 0.7768193 | 0.0046749422 | 0.7421675
0.0052547847 | 0.7930655 | 0.0052379191 | 0.895697 | 0.005296906 | 0.912354 | 0.0052394309 | 0.8473553 | 0.005224123 | 0.8481918 | 0.0052192792 | 0.8515149 | 0.0052160797 | 0.8143515
0.0058082069 | 0.8521031 | 0.0057922915 | 0.97152 | 0.0058496869 | 0.9820756 | 0.0057888557 | 0.9130581 | 0.0057774634 | 0.918937 | 0.0057729355 | 0.9218432 | 0.0057686172 | 0.8824711
0.0063695034 | 0.9441537 | 0.0063573709 | 1.037776 | 0.0064124687 | 1.05784 | 0.0063514204 | 0.9683439 | 0.0063429961 | 0.9982921 | 0.0063371999 | 0.9843727 | 0.0063315604 | 0.9500587
0.0069495413 | 0.9922348 | 0.0069324276 | 1.102531 | 0.0069921761 | 1.109134 | 0.0069310725 | 1.031015 | 0.0069202228 | 1.058756 | 0.0069142867 | 1.040572 | 0.006912693 | 1.014467
0.0075321733 | 1.043072 | 0.0075176515 | 1.151207 | 0.0075782849 | 1.164769 | 0.0075153176 | 1.078005 | 0.0075121061 | 1.107185 | 0.0075026161 | 1.092882 | 0.0075027125 | 1.064061
0.0081282856 | 1.07836 | 0.0081128669 | 1.189441 | 0.0081748722 | 1.194569 | 0.0081073094 | 1.135074 | 0.0081102654 | 1.157265 | 0.0081045439 | 1.134877 | 0.0081024583 | 1.095828
0.0087398454 | 1.133752 | 0.0087252079 | 1.234441 | 0.0087830975 | 1.240897 | 0.0087203906 | 1.180198 | 0.0087185316 | 1.198401 | 0.0087108886 | 1.156803 | 0.0087149391 | 1.141643
0.0093549471 | 1.172339 | 0.0093398056 | 1.267354 | 0.0094039881 | 1.262532 | 0.0093339443 | 1.226843 | 0.009345216 | 1.217783 | 0.0093349184 | 1.188987 | 0.009335403 | 1.175902
0.009976107 | 1.202114 | 0.009970256 | 1.297259 | 0.010030253 | 1.277182 | 0.009959904 | 1.253973 | 0.009973049 | 1.239958 | 0.009962191 | 1.229038 | 0.009970304 | 1.199735