## Sheet1
Ch4 Current | Ch4 | Ch5 Current | Ch5 | Ch6 Current | Ch6 | Ch7 Current | Ch7 | Ch8 Current | Ch8 | Ch9 Current | Ch9 | Ch10 Current | Ch10
0 | 0.002472646 | -4.58e-08 | 0.002571269 | 4.8e-09 | 0.002568471 | -2.65e-08 | 0.002529357 | -1.69e-08 | 0.002559071 | -1.93e-08 | 0.002575642 | -1.21e-08 | 0.002592207
0.0004831246 | 0.002619013 | 0.0004821264 | 0.002723143 | 0.0004816828 | 0.002715355 | 0.0004821602 | 0.002670833 | 0.0004828377 | 0.002702515 | 0.0004825363 | 0.002716604 | 0.0004834236 | 0.002733243
0.0007078699 | 0.003268659 | 0.0006995276 | 0.003291379 | 0.0006949056 | 0.003230585 | 0.0006988259 | 0.003194254 | 0.0006970948 | 0.003242531 | 0.0006956892 | 0.003251179 | 0.0006976084 | 0.003274348
0.0010250359 | 0.06555118 | 0.001005446 | 0.07026853 | 0.0009980344 | 0.06069711 | 0.0010012146 | 0.06071557 | 0.0010001706 | 0.06166066 | 0.0009969711 | 0.06086183 | 0.0010016486 | 0.06292368
0.0014118944 | 0.1713606 | 0.0013845023 | 0.1775061 | 0.0013689388 | 0.1628601 | 0.0013765433 | 0.1623327 | 0.0013731389 | 0.1588426 | 0.0013673499 | 0.1547959 | 0.0013743686 | 0.1602829
0.0018363 | 0.2763173 | 0.0018020316 | 0.2904497 | 0.0017848744 | 0.2779186 | 0.0017939231 | 0.2730353 | 0.0017914928 | 0.259752 | 0.0017818869 | 0.2561091 | 0.0017916592 | 0.2649558
0.0022869094 | 0.3906838 | 0.0022492703 | 0.3977213 | 0.0022278528 | 0.3808722 | 0.0022350209 | 0.3731214 | 0.0022364145 | 0.3611864 | 0.0022235322 | 0.3527175 | 0.0022368413 | 0.3583599
0.0027568916 | 0.4954061 | 0.0027136369 | 0.5011269 | 0.0026917565 | 0.4826543 | 0.0027019071 | 0.4767788 | 0.0027020566 | 0.4625424 | 0.0026888174 | 0.4527794 | 0.0027032091 | 0.4463555
0.0032494485 | 0.5959538 | 0.0032035491 | 0.6038128 | 0.003176632 | 0.5768631 | 0.0031867416 | 0.5835549 | 0.003189225 | 0.5622517 | 0.0031723885 | 0.5402202 | 0.0031893262 | 0.5378542
0.0037517802 | 0.6915458 | 0.0037036409 | 0.6965317 | 0.0036738763 | 0.6857055 | 0.003687588 | 0.6828419 | 0.0036893457 | 0.6654831 | 0.0036716075 | 0.6298243 | 0.0036885645 | 0.6243526
0.0042672088 | 0.7806205 | 0.0042224643 | 0.7844239 | 0.0041916868 | 0.7813943 | 0.0042007044 | 0.7733548 | 0.0042082993 | 0.7533453 | 0.0041880002 | 0.7196712 | 0.0042077158 | 0.7035691
0.0048009493 | 0.87982 | 0.0047485063 | 0.868526 | 0.0047196796 | 0.8598904 | 0.004728193 | 0.8611154 | 0.0047388644 | 0.8376187 | 0.0047154818 | 0.7969655 | 0.0047380808 | 0.7781193
0.005338316 | 0.9686904 | 0.005289574 | 0.9527829 | 0.0052600167 | 0.9296882 | 0.0052678479 | 0.9434146 | 0.0052794644 | 0.9171257 | 0.0052620782 | 0.8715972 | 0.0052806048 | 0.8554521
0.0058912032 | 1.044404 | 0.0058400378 | 1.041458 | 0.0058097741 | 1.002856 | 0.0058208771 | 1.018907 | 0.0058325394 | 0.9960371 | 0.0058128579 | 0.9408501 | 0.0058338631 | 0.9266443
0.0064548118 | 1.094826 | 0.0064044736 | 1.105153 | 0.0063703014 | 1.05984 | 0.0063807534 | 1.083958 | 0.0063956706 | 1.065961 | 0.0063728547 | 1.013095 | 0.0063976117 | 1.003551
0.0070286702 | 1.156367 | 0.0069753445 | 1.160756 | 0.0069448373 | 1.132452 | 0.0069584261 | 1.148899 | 0.0069755398 | 1.118964 | 0.0069488927 | 1.076196 | 0.0069792408 | 1.067796
0.0076071888 | 1.214855 | 0.0075621067 | 1.199764 | 0.0075282746 | 1.178283 | 0.0075421045 | 1.202067 | 0.0075610217 | 1.16802 | 0.0075316381 | 1.137567 | 0.0075650048 | 1.119208
0.0082008565 | 1.246326 | 0.0081530087 | 1.248052 | 0.0081195045 | 1.216839 | 0.0081326569 | 1.24958 | 0.0081567531 | 1.204984 | 0.0081278782 | 1.196939 | 0.0081600442 | 1.162141
0.008798538 | 1.292211 | 0.0087598862 | 1.309155 | 0.0087324579 | 1.254023 | 0.0087374633 | 1.281475 | 0.0087633943 | 1.225598 | 0.0087319926 | 1.21126 | 0.0087671748 | 1.207919
0.0094021099 | 1.327178 | 0.0093683647 | 1.329154 | 0.0093416211 | 1.285661 | 0.0093503636 | 1.306918 | 0.0093750192 | 1.249189 | 0.0093461925 | 1.236824 | 0.0093803886 | 1.233478
0.010022043 | 1.347065 | 0.009986483 | 1.349107 | 0.009965321 | 1.303753 | 0.009973169 | 1.313851 | 0.010002566 | 1.282757 | 0.009969943 | 1.230748 | 0.010005021 | 1.250737