## Sheet1
Ch4 Current | Ch4 | Ch5 Current | Ch5 | Ch6 Current | Ch6 | Ch7 Current | Ch7 | Ch8 Current | Ch8 | Ch9 Current | Ch9 | Ch10 Current | Ch10
-2.89e-08 | 0.002439944 | 2.41e-08 | 0.00253438 | -2.41e-08 | 0.002536992 | 1.93e-08 | 0.002497673 | 1.21e-08 | 0.002516326 | -2.41e-08 | 0.002540031 | 4.8e-09 | 0.002552746476
0.0004686486 | 0.002585561 | 0.000468176 | 0.002686212 | 0.0004702664 | 0.002675099 | 0.0004687764 | 0.002634616 | 0.0004697866 | 0.002659471 | 0.0004697577 | 0.002679191 | 0.0004697022 | 0.00269767
0.0006853168 | 0.003129353 | 0.0006851383 | 0.003281314 | 0.0006971599 | 0.003294625 | 0.0006871685 | 0.00316526 | 0.0006822378 | 0.003185769 | 0.0006827297 | 0.003201875 | 0.0006845283 | 0.003255046
0.0009891183 | 0.06407873 | 0.000989152 | 0.06595565 | 0.0010129758 | 0.06582779 | 0.0009895137 | 0.06036891 | 0.0009800093 | 0.05711731 | 0.0009780587 | 0.05962431 | 0.0009818055 | 0.06135671
0.0013653029 | 0.1723369 | 0.0013633572 | 0.1752925 | 0.0013987155 | 0.1713152 | 0.0013669569 | 0.1649387 | 0.0013489315 | 0.1608967 | 0.0013476898 | 0.1550557 | 0.0013542455 | 0.1656523
0.00177943 | 0.2865077 | 0.0017795819 | 0.2870763 | 0.0018243411 | 0.2749771 | 0.0017822124 | 0.27681 | 0.00176242 | 0.2653585 | 0.0017599848 | 0.260689 | 0.0017681222 | 0.2732745
0.0022230403 | 0.399196 | 0.0022220542 | 0.403089 | 0.002273786 | 0.375544 | 0.0022271801 | 0.3842682 | 0.002199954 | 0.3661884 | 0.0021994477 | 0.3614779 | 0.0022060881 | 0.3705404
0.0026839254 | 0.5112019 | 0.0026854347 | 0.518917 | 0.0027423963 | 0.474192 | 0.0026898373 | 0.4927559 | 0.0026643909 | 0.4749554 | 0.0026628286 | 0.4651485 | 0.002671113 | 0.4735381
0.0031705464 | 0.6221602 | 0.0031710142 | 0.6370154 | 0.003234295 | 0.5713089 | 0.0031750407 | 0.5997113 | 0.0031473303 | 0.5849443 | 0.0031412977 | 0.5620221 | 0.0031541536 | 0.5710488
0.0036705828 | 0.7271478 | 0.0036706069 | 0.7291061 | 0.0037377502 | 0.6635958 | 0.0036760462 | 0.6982714 | 0.0036433931 | 0.6806293 | 0.0036392364 | 0.6646268 | 0.0036527818 | 0.6747934
0.0041839497 | 0.8214641 | 0.0041856519 | 0.8280947 | 0.0042551246 | 0.7637024 | 0.0041919255 | 0.7892535 | 0.0041590651 | 0.7787184 | 0.0041541055 | 0.7542498 | 0.004164801 | 0.7597012
0.004711694 | 0.9102227 | 0.0047126006 | 0.9267773 | 0.0047852243 | 0.8492966 | 0.0047216808 | 0.8779291 | 0.0046830024 | 0.8793087 | 0.0046803454 | 0.8424363 | 0.0046923235 | 0.8453341
0.0052493116 | 0.9893415 | 0.0052524677 | 1.019576 | 0.0053253132 | 0.9346287 | 0.0052612512 | 0.9617292 | 0.0052241616 | 0.9720474 | 0.0052231803 | 0.9187103 | 0.0052333719 | 0.9263797
0.0058029074 | 1.072103 | 0.0058055282 | 1.117177 | 0.0058782726 | 1.014356 | 0.0058186902 | 1.041179 | 0.005775848 | 1.070106 | 0.0057708861 | 0.9921547 | 0.0057882168 | 1.009167
0.0063669983 | 1.151369 | 0.00637278 | 1.198096 | 0.0064422839 | 1.073599 | 0.0063839239 | 1.130574 | 0.0063425669 | 1.143998 | 0.0063375881 | 1.067276 | 0.0063503981 | 1.086378
0.0069413389 | 1.227773 | 0.0069487312 | 1.268938 | 0.0070171379 | 1.129339 | 0.0069609866 | 1.204824 | 0.0069227905 | 1.201348 | 0.0069173222 | 1.114743 | 0.0069310557 | 1.158276
0.0075291016 | 1.305299 | 0.007538365 | 1.339496 | 0.007602005 | 1.190159 | 0.0075546734 | 1.277776 | 0.0075084171 | 1.253759 | 0.0075051477 | 1.194073 | 0.0075178564 | 1.229444
0.0081294695 | 1.351649 | 0.0081372669 | 1.384461 | 0.008198267 | 1.253154 | 0.0081536645 | 1.334772 | 0.0081076879 | 1.313761 | 0.0080986006 | 1.230659 | 0.0081129633 | 1.306527
0.0087302398 | 1.395168 | 0.0087476766 | 1.427524 | 0.0088040762 | 1.287884 | 0.0087656294 | 1.385936 | 0.0087188788 | 1.357301 | 0.0087131357 | 1.277959 | 0.0087262591 | 1.344299
0.0093542937 | 1.434864 | 0.0093635859 | 1.475489 | 0.0094186136 | 1.326209 | 0.0093856568 | 1.42824 | 0.0093417272 | 1.374367 | 0.0093337972 | 1.321496 | 0.0093491533 | 1.353348
0.009977864 | 1.453363 | 0.009990985 | 1.520734 | 0.010043615 | 1.347616 | 0.01001299 | 1.453086 | 0.009971845 | 1.410872 | 0.009967078 | 1.331077 | 0.009981572 | 1.386319