## Sheet1
Ch4 Current | Ch4 | Ch5 Current | Ch5 | Ch6 Current | Ch6 | Ch7 Current | Ch7 | Ch8 Current | Ch8 | Ch9 Current | Ch9 | Ch10 Current | Ch10
-6.27e-08 | 0.00257067 | -1.21e-08 | 0.002667503 | 1.21e-08 | 0.002666833 | -1.21e-08 | 0.002619919 | -2.65e-08 | 0.002657775 | -9.6e-09 | 0.002676393 | -1.69e-08 | 0.002685028
0.0004676745 | 0.002704393 | 0.0004671971 | 0.00280639 | 0.0004687499 | 0.002806317 | 0.0004678264 | 0.002756566 | 0.0004678457 | 0.002789322 | 0.0004672574 | 0.00280822 | 0.0004688487 | 0.002817993
0.0006908453 | 0.003635403 | 0.0006896856 | 0.003801478 | 0.0006865585 | 0.003729112 | 0.000689418 | 0.003749722 | 0.0006861004 | 0.003681641 | 0.0006846272 | 0.003702813 | 0.000685729 | 0.003714287
0.001010625 | 0.07543401 | 0.0010019355 | 0.07613223 | 0.0009964527 | 0.07227879 | 0.0010022755 | 0.07173145 | 0.0009951725 | 0.06554746 | 0.0009939814 | 0.07054948 | 0.0009911508 | 0.06854809
0.0013955015 | 0.1813296 | 0.0013828145 | 0.1821586 | 0.0013731534 | 0.1761226 | 0.0013830002 | 0.1711298 | 0.0013732715 | 0.1681676 | 0.001369233 | 0.1675974 | 0.0013693463 | 0.1673155
0.0018138699 | 0.2989978 | 0.0018025861 | 0.2954626 | 0.0017910612 | 0.2937741 | 0.0018030129 | 0.2766132 | 0.0017897689 | 0.2869051 | 0.0017867382 | 0.2752573 | 0.0017872855 | 0.2725796
0.0022621888 | 0.4059879 | 0.0022467507 | 0.4001436 | 0.0022317322 | 0.3975402 | 0.0022501142 | 0.37637 | 0.0022327569 | 0.3957854 | 0.0022262519 | 0.3787942 | 0.0022320698 | 0.3678083
0.0027276864 | 0.5121486 | 0.0027100083 | 0.5092318 | 0.0026975985 | 0.5054759 | 0.0027174657 | 0.4751231 | 0.002698481 | 0.5003248 | 0.0026918192 | 0.4805842 | 0.0026970802 | 0.4624213
0.0032142952 | 0.6204255 | 0.0031973744 | 0.6173683 | 0.0031810611 | 0.617268 | 0.0032053164 | 0.5777238 | 0.0031831057 | 0.6027212 | 0.0031748888 | 0.5813168 | 0.0031845161 | 0.560079
0.0037185581 | 0.7189147 | 0.0036972178 | 0.7228472 | 0.0036824669 | 0.7210245 | 0.0037055697 | 0.6720246 | 0.0036817339 | 0.7023099 | 0.0036744019 | 0.6789981 | 0.0036823584 | 0.656444
0.0042318554 | 0.8201175 | 0.0042101799 | 0.8097593 | 0.0041932612 | 0.8268818 | 0.0042230574 | 0.7585499 | 0.0041966828 | 0.7919265 | 0.0041850443 | 0.7732482 | 0.0041999064 | 0.7494718
0.0047599299 | 0.9073576 | 0.0047371357 | 0.8957632 | 0.0047239182 | 0.9138103 | 0.0047528896 | 0.842446 | 0.0047257217 | 0.8910556 | 0.0047179242 | 0.8592723 | 0.0047270888 | 0.8283383
0.0053022827 | 0.9770406 | 0.0052752305 | 0.957007 | 0.0052611789 | 0.9798938 | 0.0052912906 | 0.919678 | 0.005263303 | 0.977883 | 0.0052550499 | 0.9328963 | 0.0052671607 | 0.9093756
0.0058532866 | 1.058121 | 0.0058273797 | 1.016245 | 0.0058106349 | 1.060315 | 0.0058436375 | 0.9956342 | 0.0058180995 | 1.065444 | 0.0058062298 | 1.015914 | 0.0058190736 | 0.9863892
0.0064187616 | 1.124956 | 0.0063910679 | 1.106172 | 0.006372469 | 1.132041 | 0.0064132137 | 1.050883 | 0.0063795599 | 1.144468 | 0.0063701664 | 1.076102 | 0.0063795695 | 1.041685
0.0069934564 | 1.174993 | 0.0069647889 | 1.153525 | 0.0069475835 | 1.197221 | 0.0069885041 | 1.10505 | 0.0069542115 | 1.192666 | 0.0069459898 | 1.140693 | 0.0069535292 | 1.10009
0.0075811421 | 1.240826 | 0.0075515728 | 1.213181 | 0.0075291667 | 1.248309 | 0.0075718378 | 1.163682 | 0.0075369714 | 1.237674 | 0.0075274404 | 1.179204 | 0.0075388665 | 1.144471
0.0081787348 | 1.282838 | 0.008149597 | 1.258 | 0.0081300602 | 1.280576 | 0.0081693726 | 1.202635 | 0.0081301325 | 1.293945 | 0.008128194 | 1.213839 | 0.0081344628 | 1.182065
0.0087880715 | 1.307786 | 0.0087545409 | 1.294107 | 0.0087337696 | 1.324345 | 0.0087812024 | 1.258793 | 0.0087376273 | 1.338199 | 0.0087348111 | 1.250136 | 0.0087403879 | 1.212114
0.0094037784 | 1.337219 | 0.0093710916 | 1.31258 | 0.0093524468 | 1.354021 | 0.0093973022 | 1.271046 | 0.0093524637 | 1.353219 | 0.0093549808 | 1.270059 | 0.0093535221 | 1.241921
0.010031529 | 1.354239 | 0.009997389 | 1.336752 | 0.009975192 | 1.371216 | 0.010025149 | 1.268035 | 0.009974879 | 1.391682 | 0.009978851 | 1.277268 | 0.009976829 | 1.261897