## Sheet1
Ch4 Current | Ch4 | Ch5 Current | Ch5 | Ch6 Current | Ch6 | Ch7 Current | Ch7 | Ch8 Current | Ch8 | Ch9 Current | Ch9 | Ch10 Current | Ch10
-1.21e-08 | 0.002376499 | -1.45e-08 | 0.002471219 | -3.86e-08 | 0.002472654 | -1.69e-08 | 0.002431636 | -1.69e-08 | 0.0024602 | -2.89e-08 | 0.002474808 | 2.65e-08 | 0.002488838
0.000489796 | 0.002525281 | 0.0004895163 | 0.00261911 | 0.000487614 | 0.002617525 | 0.0004906447 | 0.002575803 | 0.0004914139 | 0.002604979 | 0.000492224 | 0.002619754 | 0.0004899335 | 0.002629682
0.0007087378 | 0.00318882 | 0.0007065968 | 0.003271356 | 0.000703026 | 0.003241184 | 0.0007076312 | 0.003207426 | 0.0007039543 | 0.003211784 | 0.0007041375 | 0.003231551 | 0.0007040676 | 0.003235251
0.0010119583 | 0.05811491 | 0.0010121439 | 0.0585736 | 0.0010032809 | 0.06058309 | 0.0010107745 | 0.06002884 | 0.0010032785 | 0.05622561 | 0.0010015979 | 0.05677649 | 0.0010040235 | 0.05700381
0.0013895438 | 0.1597385 | 0.0013860887 | 0.1590263 | 0.0013748556 | 0.1603109 | 0.0013852955 | 0.1539201 | 0.0013737537 | 0.1498037 | 0.0013700986 | 0.1497495 | 0.0013758321 | 0.1521779
0.0018087705 | 0.2655228 | 0.0018051756 | 0.2679165 | 0.001790022 | 0.2678106 | 0.0018026729 | 0.2562966 | 0.0017896218 | 0.2456137 | 0.0017845441 | 0.2519793 | 0.001788303 | 0.2502859
0.0022510545 | 0.3655651 | 0.0022474644 | 0.3663412 | 0.00222908 | 0.3656604 | 0.0022464108 | 0.3532663 | 0.0022298058 | 0.3360777 | 0.0022241422 | 0.3405298 | 0.0022305002 | 0.3394766
0.0027199612 | 0.4639471 | 0.0027166387 | 0.4640273 | 0.0026950356 | 0.465238 | 0.0027140131 | 0.4497824 | 0.0026965401 | 0.427482 | 0.0026906378 | 0.4277456 | 0.0026933189 | 0.4315135
0.0032057118 | 0.5553946 | 0.0031998505 | 0.5626201 | 0.0031755156 | 0.5675366 | 0.0031984545 | 0.5359481 | 0.003181336 | 0.5213037 | 0.0031720148 | 0.5182324 | 0.0031772902 | 0.5293727
0.0037068982 | 0.6422833 | 0.0037022617 | 0.6504863 | 0.0036760294 | 0.6457018 | 0.0036987199 | 0.6190531 | 0.0036816785 | 0.6002893 | 0.0036762729 | 0.603545 | 0.0036779293 | 0.6182722
0.0042209019 | 0.714733 | 0.0042174493 | 0.7277916 | 0.0041884318 | 0.7281057 | 0.0042146958 | 0.695959 | 0.0041961958 | 0.6808293 | 0.0041884149 | 0.6882015 | 0.0041913203 | 0.7038707
0.004748229 | 0.7867395 | 0.0047468908 | 0.8033423 | 0.0047171599 | 0.8060074 | 0.0047423026 | 0.7678262 | 0.0047250948 | 0.7656546 | 0.0047178615 | 0.7663709 | 0.0047185631 | 0.7764033
0.005288489 | 0.8562637 | 0.0052847663 | 0.8879333 | 0.0052556961 | 0.8808042 | 0.0052838115 | 0.8477422 | 0.0052689907 | 0.8484988 | 0.0052631005 | 0.8294237 | 0.0052618612 | 0.8502643
0.0058409685 | 0.9250942 | 0.0058388805 | 0.9649905 | 0.0058090291 | 0.9665735 | 0.0058329734 | 0.9105353 | 0.0058178102 | 0.9128926 | 0.0058126843 | 0.8874431 | 0.0058072015 | 0.9324228
0.0064000517 | 0.9789418 | 0.0064025737 | 1.017868 | 0.0063742628 | 1.024061 | 0.0063951981 | 0.9763892 | 0.006382458 | 0.9813882 | 0.0063793333 | 0.9429249 | 0.0063710271 | 0.9935482
0.0069740401 | 1.052477 | 0.0069775024 | 1.072981 | 0.0069498065 | 1.076406 | 0.0069698328 | 1.040755 | 0.0069567431 | 1.016816 | 0.006950607 | 1.004981 | 0.0069446926 | 1.04452
0.0075530387 | 1.080192 | 0.0075611905 | 1.099655 | 0.0075348761 | 1.127674 | 0.0075521538 | 1.091618 | 0.0075366266 | 1.063014 | 0.0075367206 | 1.054046 | 0.007529702 | 1.082223
0.0081392801 | 1.114829 | 0.0081514704 | 1.155091 | 0.0081284978 | 1.16092 | 0.0081414356 | 1.131735 | 0.0081316587 | 1.105726 | 0.0081310198 | 1.093889 | 0.008126499 | 1.132358
0.0087401516 | 1.146703 | 0.008758835 | 1.201967 | 0.0087389437 | 1.188833 | 0.0087450943 | 1.16301 | 0.0087269631 | 1.125762 | 0.008736142 | 1.131964 | 0.0087291813 | 1.15439
0.0093482491 | 1.173497 | 0.0093668915 | 1.213442 | 0.0093520369 | 1.202044 | 0.0093538259 | 1.192916 | 0.0093413173 | 1.155964 | 0.0093501756 | 1.160269 | 0.0093442588 | 1.177774
0.009964695 | 1.203756 | 0.009989372 | 1.227582 | 0.009980874 | 1.207716 | 0.009973988 | 1.204915 | 0.0099580272 | 1.162844 | 0.009974373 | 1.187372 | 0.009966765 | 1.181092