## Sheet1
Opto-board Assembly Status
0
Opto-board S/N: |  |  |  | Site(check one): |  | OSU |  | Seigen
Opto-board flavor (check one): |  |  | B-Layer |  | Left |  | Right
VDC S/N | 0
0
DORIC S/N |  |  | -- | --
Step |  |  |  | Date | Initial | Comments
1) Reinforce 80-pin Connector
2) Mechanical tolerance test
3) short test
4) VDC mounting
5) DORIC mounting
6) Measure VCSEL power
7) Measure PIN respnsivity
8) Glue VCSEL opto-pack (?)
9) Glue Housing
10.1) Glue 2nd VCSEL opto-pack(?)
10.2) Glue housing (?)
11.1) Glue PIN opto-pack
11.2) Glue housing
12) Solder VCSEL opto-pack
13) Solder 2nd VCSEL opto-pack (?)
14) Solder PIN opto-pack
15) Wire bonding
16) Basic Functionality
17) Encapsulation

## Sheet2
Opto-Board QA data Sheet: Optical Power and Responsivity
Opto-board S/N
0
VCSEL Opto-pack S/N:
Power (uW) | 1 | 2 | 3 | 4 | 5 | 6 | 7 | 8 | Date | Initial | P> 500 uW & dP ,20% ?
Pre Opto-pack Burn-in |  | 1451.219 | 1476.785 | 1407.392 | 1381.193 | 1388.665 | 1392.326 | 1432.292 | -- | -- | --
Post Opto-pack Burn-in |  | 1370.099 | 1423.202 | 1355.53 | 1308.834 | 1343.812 | 1361.705 | 1371.3 | -- | -- | --
Change (%) | #DIV/0! | #DIV/0! | #DIV/0! | #DIV/0! | #DIV/0! | #DIV/0! | #DIV/0! | #DIV/0! | -- | -- | --
Pre Opto-board Burn-in |  | 1131.158018 | 883.438632 | 1158.74228 | 1123.609343 | 996.206068 | 1086.990149 | 1040.14123 | -- | -- | --
Change (%) |  | #DIV/0! | #DIV/0! | #DIV/0! | #DIV/0! | #DIV/0! | #DIV/0! | #DIV/0! | -- | -- | --
Post Opto-board Burn-in |  | 1191.081254 | 856.945326 | 1160.255624 | 1128.771802 | 1084.373232 | 1096.542247 | 1148.141102 | -- | -- | --
Change (%) |  | 5.297512 | -2.998885 | 0.1306023 | 0.4594532 | 8.850294 | 0.8787658 | 10.38319 | -- | -- | --
Opto-board at 0C |  | 1223.01074 | 920.767823 | 1307.116555 | 1141.488593 | 1127.039892 | 1156.985048 | 1211.484316 | -- | -- | --
Change (%) |  | 8.120238 | 4.225442 | 12.80477 | 1.591234 | 13.13321 | 6.439331 | 16.47306 | -- | -- | --
Opto-board at 50C |  | 1080.908957 | 806.682059 | 1136.689347 | 997.766935 | 966.040133 | 1014.672256 | 1060.473828 | -- | -- | --
Change (%) |  | -4.442267 | -8.688388 | -1.903178 | -11.19984 | -3.028082 | -6.65304 | 1.954792 | -- | -- | --
Opto-board QA (10C) |  | 1206.899705 | 903.90322 | 1325.695463 | 1135.140163 | 1089.66132 | 1152.374928 | 1218.921408 | -- | -- | --
Change (%) |  | 6.695942 | 2.31647 | 14.40814 | 1.02623 | 9.381117 | 6.015214 | 17.18807 | -- | -- | --
Reception Test |  | 1182.189 | 962.169 | 1085.925 | 956.6921 | 1007.186 | 919.2533 | 1148.379
VCSEL Opto-pack S/N:
Power (uW) | 1 | 2 | 3 | 4 | 5 | 6 | 7 | 8 | Date | Initial | P> 500 uW & dP ,20% ?
Pre Opto-pack Burn-in |  | 1128.999 | 1214.681 | 1227.258 | 1117.888 | 1123.766 | 1161.688 | 1076.891 | -- | -- | --
Post Opto-pack Burn-in |  | 1044.605 | 1129.597 | 1167.21 | 1073.352 | 1035.266 | 1058.605 | 1028.208 | -- | -- | --
Change (%) | #DIV/0! | #DIV/0! | #DIV/0! | #DIV/0! | #DIV/0! | #DIV/0! | #DIV/0! | #DIV/0! | -- | -- | --
Pre Opto-board Burn-in |  | 1042.493264 | 1088.489018 | 1159.758663 | 1095.98151 | 991.43686 | 1169.925417 | 1163.695635 | -- | -- | --
Change (%) |  | #DIV/0! | #DIV/0! | #DIV/0! | #DIV/0! | #DIV/0! | #DIV/0! | #DIV/0! | -- | -- | --
Post Opto-board Burn-in |  | 1003.831167 | 1062.441922 | 1144.496118 | 1076.556007 | 950.349887 | 1154.958964 | 1198.411815 | -- | -- | --
Change (%) |  | -3.708618 | -2.392959 | -1.31601 | -1.77243 | -4.144185 | -1.279266 | 2.98327 | -- | -- | --
Opto-board at -10C |  | 1039.866178 | 1072.369306 | 1184.979813 | 1119.925855 | 950.757772 | 1255.211496 | 1250.81573 | -- | -- | --
Change (%) |  | -0.2520003 | -1.480926 | 2.17469 | 2.18474 | -4.103044 | 7.289873 | 7.486502 | -- | -- | --
Opto-board at 50C |  | 857.548218 | 894.096378 | 1037.841203 | 979.290722 | 798.347991 | 1059.143395 | 1111.376488 | -- | -- | --
Change (%) |  | -17.74065 | -17.85894 | -10.51231 | -10.64715 | -19.47566 | -9.469153 | -4.495948 | -- | -- | --
Opto-board QA (10C) |  | 1023.745016 | 1042.890963 | 1165.602142 | 1121.101489 | 962.626236 | 1248.16345 | 1255.911079 | -- | -- | --
Change (%) |  | -1.798405 | -4.189115 | 0.503853 | 2.292008 | -2.905946 | 6.687438 | 7.924361 | -- | -- | --
Reception Test |  | 659.3839 | 810.1957 | 785.9716 | 814.8879 | 721.0937 | 713.6682 | 727.4567

## Sheet3
PIN Opto-pack S/N:
Responsivity (A/W) | 1 | 2 | 3 | 4 | 5 | 6 | 7 | 8 | Date | Initial | R> 0.5 A/W & dR <5%
Opto-pack QA | [8 empty] | -- | -- | --
Pre-mount | [8 empty] | -- | -- | --
Change (%)

## Sheet4
Opto-board QA Data Sheet
Opto-board S/N:
0
Current consumption:
| Unit | Min | Max | I |  |  | dI <5% | Date |  | Initial |  | Pass/Fail (?)
Pre-QA | mA | 342 | 378 | 358.764648 |  |  |  | 2020-07-22 |  |  |  | Pass
QA | mA | 342 | 378 | 336.157227 |  |  |  | 2020-07-22 |  |  |  | Fail
*The allowable range for current consumption for a B-layer opto-board is 330-400 mA.
Dark current:
| Unit | Max | I |  | Date |  | Initial |  | Pass/Fail (?)
Pre-QA | uA | 1 | 0.82292 |  | 2020-07-22 |  |  |  | Pass
QA | uA | 1 | 0.605724 |  | 2020-07-22 |  |  |  | Pass
Optical
| Unit | Max | 1 | 2 | 3 | 4 | 5 | 6 | 7 | 8 | 9 | 10 | 11 | 12 | 13 | 14 | 15 | 16 | Pass/Fail (?)
Rise | ns | 1 | 0.03971 | 0.03459 | 0.04127 | 0.037282 | 0.0684 | 0.04882 | 0.031682 | 0.037879 | 0.1312 | 0.05106 | 0.027191 | 0.04084 | 0.03293 | 0.033551 |  |  | Pass
Fall | ns | 1 | 0.44094 | 0.48669 | 0.64946 | 0.57789 | 0.36403 | 0.50931 | 0.39105 | 0.43971 | 0.40259 | 0.3325 | 0.42902 | 0.41775 | 0.38543 | 0.48798 |  |  | Pass

## optical calc
Post Mounting @ room Temp
Power
Power 2
Power 3
channel# | 1 | 2 | 3 | 4 | 5 | 6 | 7 | 8 | 9 | 10 | 11 | 12 | 13 | 14
| 1000 | 1000 | 1000 | 1000 | 1000 | 1000 | 1000 | 1000 | 1000 | 1000 | 1000 | 1000 | 1000 | 1000
| 1000 | 1000 | 1000 | 1000 | 1000 | 1000 | 1000 | 1000 | 1000 | 1000 | 1000 | 1000 | 1000 | 1000
| 1000 | 1000 | 1000 | 1000 | 1000 | 1000 | 1000 | 1000 | 1000 | 1000 | 1000 | 1000 | 1000 | 1000
avg | 1000 | 1000 | 1000 | 1000 | 1000 | 1000 | 1000 | 1000 | 1000 | 1000 | 1000 | 1000 | 1000 | 1000
-10C
Power
Power 2
Power 3
channel# | 1 | 2 | 3 | 4 | 5 | 6 | 7 | 8 | 9 | 10 | 11 | 12 | 13 | 14
| 1000 | 1000 | 1000 | 1000 | 1000 | 1000 | 1000 | 1000 | 1000 | 1000 | 1000 | 1000 | 1000 | 1000
| 1000 | 1000 | 1000 | 1000 | 1000 | 1000 | 1000 | 1000 | 1000 | 1000 | 1000 | 1000 | 1000 | 1000
| 1000 | 1000 | 1000 | 1000 | 1000 | 1000 | 1000 | 1000 | 1000 | 1000 | 1000 | 1000 | 1000 | 1000
avg | 1000 | 1000 | 1000 | 1000 | 1000 | 1000 | 1000 | 1000 | 1000 | 1000 | 1000 | 1000 | 1000 | 1000
10C
Power
Power 2
Power 3
channel# | 1 | 2 | 3 | 4 | 5 | 6 | 7 | 8 | 9 | 10 | 11 | 12 | 13 | 14
| 1000 | 1000 | 1000 | 1000 | 1000 | 1000 | 1000 | 1000 | 1000 | 1000 | 1000 | 1000 | 1000 | 1000
| 1000 | 1000 | 1000 | 1000 | 1000 | 1000 | 1000 | 1000 | 1000 | 1000 | 1000 | 1000 | 1000 | 1000
| 1000 | 1000 | 1000 | 1000 | 1000 | 1000 | 1000 | 1000 | 1000 | 1000 | 1000 | 1000 | 1000 | 1000
avg | 1000 | 1000 | 1000 | 1000 | 1000 | 1000 | 1000 | 1000 | 1000 | 1000 | 1000 | 1000 | 1000 | 1000
50C
Power
Power 2
Power 3
channel# | 1 | 2 | 3 | 4 | 5 | 6 | 7 | 8 | 9 | 10 | 11 | 12 | 13 | 14
| 1000 | 1000 | 1000 | 1000 | 1000 | 1000 | 1000 | 1000 | 1000 | 1000 | 1000 | 1000 | 1000 | 1000
| 1000 | 1000 | 1000 | 1000 | 1000 | 1000 | 1000 | 1000 | 1000 | 1000 | 1000 | 1000 | 1000 | 1000
| 1000 | 1000 | 1000 | 1000 | 1000 | 1000 | 1000 | 1000 | 1000 | 1000 | 1000 | 1000 | 1000 | 1000
avg | 1000 | 1000 | 1000 | 1000 | 1000 | 1000 | 1000 | 1000 | 1000 | 1000 | 1000 | 1000 | 1000 | 1000

## Sheet5
Electrical: |  |  |  | Date (DD/MM/YY):07/22/2020 | [5 empty] | Initial:
| Unit | Min | Max | 1 | 2 | 3 | 4 | 5 | 6 | 7 | 8 | 9 | 10 | 11 | 12 | 13 | 14 | Pass/fail(?)
Clk Rise | ns | -- | 1 | 0.59345 | 0.62294 | 0.60571 | 0.62105 | 0.69038 | 0.67391 | 0.66867 | [7 empty] | Pass
Clk Fall | ns | -- | 1 | 0.59502 | 0.61813 | 0.63153 | 0.63401 | 0.66133 | 0.65614 | 0.68167 | [7 empty] | Pass
Data Rise | ns | -- | 1 | 0.67046 | 0.70855 | 0.64993 | 0.61182 | 0.65938 | 0.70016 | 0.78676 | [7 empty] | Pass
Data Fall | ns | -- | 1 | 0.72533 | 0.65608 | 0.71814 | 0.70512 | 0.66008 | 0.73529 | 0.83904 | [7 empty] | Pass
Jitter @ IPIN = 100uA | ns | -- | 1 | 0.12311 | 0.15188 | 0.19082 | 0.15359 | 0.05808 | 0.13831 | 0.13028 | [7 empty] | Pass
Jitter @ IPIN = 1000uA | ns | -- | 1 | 0.12591 | 0.13628 | 0.18408 | 0.16507 | 0.05423 | 0.12196 | 0.13003 | [7 empty] | Pass
Pos Width max @ IPIN = 100uA |  |  |  | 12.77 | 13.493 | 12.451 | 12.189 | 12.566 | 12.166 | 12.758
Pos Width max @ IPIN = 1000uA |  |  |  | 12.695 | 13.358 | 12.314 | 12.15 | 12.558 | 12.036 | 12.72
Pos Width min @ IPIN = 100uA |  |  |  | 12.197 | 12.807 | 11.613 | 11.596 | 12.238 | 11.583 | 12.227
Pos Width min @ IPIN = 1000uA |  |  |  | 12.208 | 12.815 | 11.622 | 11.581 | 12.195 | 11.575 | 12.211
Pos Width mean @ IPIN = 100uA |  |  |  | 12.48922 | 13.11202 | 11.98253 | 11.87049 | 12.39293 | 11.83109 | 12.47752
Pos Width mean @ IPIN = 1000uA |  |  |  | 12.4588 | 13.08871 | 11.97008 | 11.86108 | 12.36967 | 11.81637 | 12.46141
GoNoGoDuty Cycle | % | 46 | 54 | 49.8809 | 52.4294 | 48.0579 | 47.5831 | 49.632 | 47.2886 | 49.8329 | [7 empty] | Pass
Duty Cycle @ IPIN = 100uA | % | 46 | 54 | 49.9666 | 52.4549 | 47.9527 | 47.5146 | 49.5926 | 47.3444 | 49.9201 | [7 empty] | Pass
Duty Cycle @ IPIN = 1000uA | % | 46 | 54 | 49.8446 | 52.355 | 47.8896 | 47.4543 | 49.4818 | 47.2635 | 49.8472 | [7 empty] | Pass
Clock+ common mode | V | 1 | 1.5 | 1.202926 | 1.182198 | 1.204592 | 1.189676 | 1.18706 | 1.177017 | 1.179665 | [7 empty] | Pass
Clock- common mode | V | 1 | 1.5 | 1.198694 | 1.176956 | 1.201714 | 1.18657 | 1.184849 | 1.174475 | 1.176727 | [7 empty] | Pass
Data+ common mode | V | 1 | 1.5 | 1.107503 | 1.123863 | 1.120754 | 1.083962 | 1.116515 | 1.112696 | 1.143002 | [7 empty] | Pass
Data- common mode | V | 1 | 1.5 | 1.100026 | 1.103338 | 1.12212 | 1.090364 | 1.109357 | 1.117196 | 1.136305 | [7 empty] | Pass
Clock+ amplitude | V | 0.2 | 0.5 | 0.463262 | 0.451377 | 0.461451 | 0.46171 | 0.456685 | 0.454429 | 0.45459 | [7 empty] | Pass
Clock- amplitude | V | 0.2 | 0.5 | 0.445589 | 0.441037 | 0.448792 | 0.445413 | 0.452386 | 0.448782 | 0.452253 | [7 empty] | Pass
Data+ amplitude | V | 0.2 | 0.5 | 0.413738 | 0.422018 | 0.412573 | 0.389098 | 0.413009 | 0.410516 | 0.449596 | [7 empty] | Pass
Data- amplitude | V | 0.2 | 0.5 | 0.420157 | 0.406968 | 0.431705 | 0.403808 | 0.401849 | 0.422568 | 0.438655 | [7 empty] | Pass
Bit errors @ IPIN = 100uA | -- | -- | 0 | 0 | 0 | 0 | 0 | 0 | 0 | 0 | [7 empty] | Pass
Clk errors @ IPIN = 100uA | -- | -- | 0 | 0 | 0 | 0 | 0 | 0 | 0 | 0 | [7 empty] | Pass
Bit errors @ IPIN = 1000uA | -- | -- | 0 | 0 | 0 | 0 | 0 | 0 | 0 | 0 | [7 empty] | Pass
Clk errors @ IPIN = 1000uA | -- | -- | 0 | 0 | 0 | 0 | 0 | 0 | 0 | 0 | [7 empty] | Pass
VDC Bit errors | -- | -- | 0 | 0 | 0 | 0 | 0 | 0 | 0 | 0 | 0 | 0 | 0 | 0 | 0 | 0 | 0 | Pass