## Sheet1
Ch4 Current | Ch4 | Ch5 Current | Ch5 | Ch6 Current | Ch6 | Ch7 Current | Ch7 | Ch8 Current | Ch8 | Ch9 Current | Ch9 | Ch10 Current | Ch10
1.45e-08 | 0.002377977 | 2.41e-08 | 0.002466452 | -6.75e-08 | 0.002465192 | 0 | 0.002428777 | -5.06e-08 | 0.002452396 | -2.65e-08 | 0.002476736 | -7.96e-08 | 0.002487984
0.0004865628 | 0.002529614 | 0.0004869389 | 0.002626039512 | 0.0004870305 | 0.002622718 | 0.0004897888 | 0.002584189 | 0.0004892535 | 0.00260784 | 0.0004897189 | 0.002630458 | 0.0004876237 | 0.002639994
0.0007071007 | 0.003195278 | 0.0007047644 | 0.003292713 | 0.0007014444 | 0.003266643 | 0.0007073153 | 0.003231655 | 0.0007024546 | 0.00322985 | 0.0007020616 | 0.003227841 | 0.0007023099 | 0.003268455
0.0010141307 | 0.06220988 | 0.0010075484 | 0.06020693 | 0.001001041 | 0.05790927 | 0.0010111578 | 0.05618685 | 0.0010018246 | 0.05696927 | 0.0010001368 | 0.05290222 | 0.0010008168 | 0.05711275
0.0013942333 | 0.165834 | 0.0013836294 | 0.1671295 | 0.001373339 | 0.1568932 | 0.0013858235 | 0.1479699 | 0.0013739852 | 0.1567265 | 0.001372459 | 0.1495721 | 0.0013733463 | 0.1570653
0.0018145064 | 0.2741604 | 0.0018015542 | 0.2850375 | 0.0017891179 | 0.2661596 | 0.0018045246 | 0.25412 | 0.0017882451 | 0.261491 | 0.0017885224 | 0.2536906 | 0.0017882089 | 0.2662737
0.0022610628 | 0.379465 | 0.002245456 | 0.3948787 | 0.0022321566 | 0.3759196 | 0.0022497742 | 0.3590178 | 0.0022323591 | 0.3656695 | 0.0022297383 | 0.3573005 | 0.0022308015 | 0.3708027
0.0027273923 | 0.4851652 | 0.0027127424 | 0.5070473 | 0.0026991874 | 0.4842811 | 0.0027184084 | 0.4625808 | 0.0027007209 | 0.4712759 | 0.0026976781 | 0.4653972 | 0.0026973888 | 0.4857355
0.003216388 | 0.5957471 | 0.0031941411 | 0.6172104 | 0.0031840942 | 0.595863 | 0.0032042387 | 0.5599124 | 0.0031832986 | 0.5759083 | 0.0031831997 | 0.5720257 | 0.0031816349 | 0.5983465
0.0037175575 | 0.6981561 | 0.0036942594 | 0.7181105 | 0.003684931 | 0.6969382 | 0.0037053141 | 0.6457499 | 0.003685582 | 0.6775114 | 0.0036846296 | 0.676582 | 0.003681758 | 0.6913319
0.0042350115 | 0.7920971 | 0.0042099316 | 0.8190351 | 0.0042009455 | 0.7848168 | 0.004223055 | 0.7361132 | 0.00420435 | 0.7641279 | 0.0042013072 | 0.7694311 | 0.0041974712 | 0.7740981
0.0047623795 | 0.8878507 | 0.0047367644 | 0.9109737 | 0.004728005 | 0.8696548 | 0.0047514912 | 0.8231158 | 0.0047328898 | 0.8530956 | 0.0047316167 | 0.8600251 | 0.0047251672 | 0.8681002
0.0053021163 | 0.9735001 | 0.0052756597 | 0.9949383 | 0.0052743216 | 0.9461868 | 0.0052945649 | 0.8974693 | 0.0052729979 | 0.9361307 | 0.0052771015 | 0.9406468 | 0.0052716501 | 0.9603743
0.0058531636 | 1.033493 | 0.0058273315 | 1.072908 | 0.0058253713 | 1.024513 | 0.0058432252 | 0.9731149 | 0.0058261356 | 1.014856 | 0.0058273966 | 1.014431 | 0.0058233195 | 1.051818
0.0064178816 | 1.097519 | 0.0063879986 | 1.145883 | 0.0063857298 | 1.093962 | 0.0064052211 | 1.048819 | 0.0063872488 | 1.08787 | 0.0063934573 | 1.085536 | 0.0063844182 | 1.119155
0.0069893214 | 1.182019 | 0.0069634893 | 1.221164 | 0.0069619342 | 1.151625 | 0.0069803137 | 1.119107 | 0.0069606129 | 1.158167 | 0.0069686779 | 1.16175 | 0.0069615725 | 1.18665
0.007571153 | 1.231866 | 0.0075439659 | 1.279 | 0.0075449134 | 1.195616 | 0.0075615618 | 1.186423 | 0.0075463335 | 1.198901 | 0.0075509025 | 1.212468 | 0.0075452003 | 1.250381
0.0081600755 | 1.272443 | 0.0081359625 | 1.330587 | 0.0081390366 | 1.247736 | 0.0081506941 | 1.241666 | 0.0081399383 | 1.262036 | 0.0081476513 | 1.278665 | 0.0081405917 | 1.293967
0.0087630206 | 1.323262 | 0.0087387098 | 1.368555 | 0.0087403084 | 1.295469 | 0.0087526819 | 1.278724 | 0.0087389678 | 1.288851 | 0.0087525542 | 1.321295 | 0.0087432233 | 1.342803
0.0093703007 | 1.339063 | 0.0093484734 | 1.386511 | 0.0093492063 | 1.331392 | 0.0093609651 | 1.30175 | 0.0093535077 | 1.318597 | 0.0093716606 | 1.343539 | 0.0093551327 | 1.370771
0.009985231 | 1.370099 | 0.009963563 | 1.423202 | 0.009968691 | 1.35553 | 0.009978129 | 1.308834 | 0.009971436 | 1.343812 | 0.009988193 | 1.361705 | 0.009977864 | 1.3713