## Sheet1
Ch4 Current | Ch4 | Ch5 Current | Ch5 | Ch6 Current | Ch6 | Ch7 Current | Ch7 | Ch8 Current | Ch8 | Ch9 Current | Ch9 | Ch10 Current | Ch10
-7.47e-08 | 0.002472542 | 2.65e-08 | 0.002567497 | -4.1e-08 | 0.002571673 | -2.41e-08 | 0.002534652 | 1.93e-08 | 0.00255693 | -1.45e-08 | 0.002577847 | 3.86e-08 | 0.002588021
0.0004744472 | 0.00261572307 | 0.0004755032 | 0.002717274 | 0.0004750066 | 0.002716478 | 0.000477707 | 0.002676975 | 0.0004764894 | 0.002698698 | 0.0004774345 | 0.002719445 | 0.0004764291 | 0.002730296
0.000690785 | 0.003093443 | 0.0006902811 | 0.003203131 | 0.0006884753 | 0.003199613 | 0.0006891793 | 0.003141263 | 0.0006879087 | 0.00315867 | 0.0006880268 | 0.003170968 | 0.0006906356 | 0.003217144
0.0009901068 | 0.05645664 | 0.00099063 | 0.05746628 | 0.0009858537 | 0.05620279 | 0.0009845614 | 0.0542386 | 0.0009816801 | 0.05466046 | 0.0009813546 | 0.05272757 | 0.0009880092 | 0.05593007
0.0013628892 | 0.1621797 | 0.0013606131 | 0.1660567 | 0.0013554173 | 0.1615237 | 0.0013547084 | 0.1501887 | 0.0013490545 | 0.1571584 | 0.0013478755 | 0.1552164 | 0.0013566783 | 0.1612046
0.0017767923 | 0.2775597 | 0.0017761727 | 0.2894317 | 0.0017691155 | 0.2738422 | 0.0017689516 | 0.2545034 | 0.0017611228 | 0.2695418 | 0.0017605731 | 0.2622212 | 0.0017717122 | 0.2721091
0.0022175793 | 0.3818018 | 0.0022159397 | 0.4053169 | 0.0022098132 | 0.3834204 | 0.0022085932 | 0.3574392 | 0.0022016562 | 0.3675314 | 0.0021987002 | 0.3607562 | 0.0022143822 | 0.3751568
0.0026846632 | 0.4936568 | 0.0026819025 | 0.5238629 | 0.0026749876 | 0.49042 | 0.0026746476 | 0.4666504 | 0.0026658424 | 0.4725129 | 0.002663699 | 0.4716612 | 0.0026809188 | 0.4820058
0.0031666887 | 0.6044914 | 0.0031662499 | 0.6335464 | 0.0031580933 | 0.6008713 | 0.0031592217 | 0.5664369 | 0.0031489385 | 0.5744627 | 0.0031443598 | 0.5843697 | 0.0031661824 | 0.5836159
0.0036645429 | 0.712939 | 0.0036631445 | 0.7343481 | 0.0036568348 | 0.700296 | 0.003659188 | 0.6604307 | 0.0036478825 | 0.670102 | 0.0036477523 | 0.684451 | 0.0036677014 | 0.6776598
0.0041819605 | 0.8127507 | 0.0041797062 | 0.8279243 | 0.004172256 | 0.7800211 | 0.0041740643 | 0.7492781 | 0.004160924 | 0.7545575 | 0.0041594412 | 0.771322 | 0.0041870045 | 0.7762886
0.0047081618 | 0.9040557 | 0.0047044102 | 0.9206913 | 0.004698749 | 0.8610783 | 0.0047039786 | 0.8363898 | 0.0046879836 | 0.8443634 | 0.0046883019 | 0.8634868 | 0.004713512 | 0.8709352
0.0052525882 | 0.9899635 | 0.0052457336 | 1.009876 | 0.005245302 | 0.9436025 | 0.0052495382 | 0.924134 | 0.005231144 | 0.9287065 | 0.0052336998 | 0.9440735 | 0.0052599058 | 0.9663437
0.0058008484 | 1.071589 | 0.0057964192 | 1.094875 | 0.0057970943 | 1.030889 | 0.0058008122 | 1.012135 | 0.0057842819 | 1.016383 | 0.0057846195 | 1.035846 | 0.0058164142 | 1.053368
0.006363237 | 1.139021 | 0.0063624076 | 1.183273 | 0.0063586053 | 1.110769 | 0.0063690211 | 1.089631 | 0.0063505524 | 1.09785 | 0.0063535108 | 1.110815 | 0.0063819276 | 1.125764
0.0069429928 | 1.204223 | 0.0069422237 | 1.259121 | 0.0069364251 | 1.177959 | 0.006946173 | 1.149384 | 0.0069276271 | 1.172816 | 0.0069277525 | 1.189715 | 0.0069652542 | 1.201849
0.0075270643 | 1.275492 | 0.0075260275 | 1.330526 | 0.007521338 | 1.246077 | 0.0075315561 | 1.204249 | 0.0075139819 | 1.234343 | 0.0075173019 | 1.243729 | 0.0075552183 | 1.264263
0.0081200133 | 1.338986 | 0.0081218698 | 1.379979 | 0.0081194202 | 1.311307 | 0.0081334284 | 1.264507 | 0.0081132044 | 1.291789 | 0.0081153455 | 1.300628 | 0.0081559526 | 1.30635
0.0087325182 | 1.403776 | 0.0087299119 | 1.426268 | 0.008725924 | 1.350401 | 0.0087422541 | 1.311678 | 0.0087208607 | 1.333517 | 0.0087274694 | 1.345998 | 0.0087696365 | 1.354875
0.0093467181 | 1.432458 | 0.0093493848 | 1.453497 | 0.0093433354 | 1.373938 | 0.0093666239 | 1.356288 | 0.0093425566 | 1.368554 | 0.0093482226 | 1.353292 | 0.009393336 | 1.404268
0.009973193 | 1.451219 | 0.009976949 | 1.476785 | 0.009971629 | 1.407392 | 0.009990046 | 1.381193 | 0.009971556 | 1.388665 | 0.009978996 | 1.392326 | 0.010028399 | 1.432292