## Sheet1
Ch4 Current | Ch4 | Ch5 Current | Ch5 | Ch6 Current | Ch6 | Ch7 Current | Ch7 | Ch8 Current | Ch8 | Ch9 Current | Ch9 | Ch10 Current | Ch10
1.69e-08 | 0.002403784 | -1.21e-08 | 0.002492175 | -2.17e-08 | 0.002491011 | -5.3e-08 | 0.002457708 | 0 | 0.002480808 | -3.86e-08 | 0.002497828 | -3.86e-08 | 0.002507051
0.0004833416 | 0.002539425 | 0.000484482 | 0.002632735 | 0.0004846195 | 0.002628251 | 0.0004857864 | 0.002590585 | 0.0004848316 | 0.002614138 | 0.0004856538 | 0.002629929 | 0.0004864519 | 0.002637304
0.0007063629 | 0.00326341 | 0.0007020086 | 0.003311951 | 0.0006985414 | 0.003261513 | 0.0007021605 | 0.003216725 | 0.0007001038 | 0.003235852 | 0.0006994167 | 0.003216119 | 0.0006984571 | 0.003223848
0.0010169323 | 0.0600821 | 0.0010036015 | 0.05713674 | 0.0009995027 | 0.05680498 | 0.0010070397 | 0.06096678 | 0.001000337 | 0.05636579 | 0.0009964576 | 0.05463695 | 0.0009972653 | 0.05655772
0.0014006757 | 0.1563899 | 0.0013810689 | 0.156239 | 0.0013691582 | 0.1525011 | 0.0013823805 | 0.1549173 | 0.0013721118 | 0.1482456 | 0.0013665085 | 0.1391926 | 0.0013690473 | 0.1475563
0.0018218891 | 0.2545065 | 0.0017995337 | 0.2600822 | 0.0017846888 | 0.2581467 | 0.0018011129 | 0.2553994 | 0.0017869672 | 0.242975 | 0.0017829625 | 0.2250827 | 0.0017817013 | 0.2429969
0.0022690965 | 0.3405412 | 0.0022415284 | 0.3504293 | 0.0022275996 | 0.3583027 | 0.002244142 | 0.3399662 | 0.0022289788 | 0.3284618 | 0.0022242193 | 0.3076906 | 0.0022248486 | 0.3282372
0.0027393632 | 0.4249927 | 0.0027096129 | 0.4423027 | 0.0026944545 | 0.4480974 | 0.0027132849 | 0.4238133 | 0.0026979264 | 0.4100223 | 0.0026884944 | 0.393237 | 0.0026916022 | 0.4078951
0.0032279659 | 0.5056308 | 0.0031951634 | 0.530951 | 0.0031790599 | 0.5438932 | 0.003196815 | 0.5008143 | 0.0031814228 | 0.4832627 | 0.0031713614 | 0.4844527 | 0.0031735048 | 0.4829658
0.0037295887 | 0.576393 | 0.0036962606 | 0.6120457 | 0.0036799859 | 0.6245801 | 0.0036983534 | 0.5776009 | 0.0036809744 | 0.5611766 | 0.0036733868 | 0.5642312 | 0.0036745875 | 0.5564432
0.0042465701 | 0.6370222 | 0.0042097146 | 0.6842381 | 0.0041972807 | 0.7075475 | 0.0042126947 | 0.6426552 | 0.0041968154 | 0.6258592 | 0.00418882 | 0.6384238 | 0.0041920942 | 0.6255549
0.0047765566 | 0.7096024 | 0.0047371935 | 0.7503818 | 0.0047216687 | 0.7856652 | 0.0047412972 | 0.7086761 | 0.0047262063 | 0.6814681 | 0.0047143341 | 0.7088409 | 0.0047199713 | 0.6873461
0.0053156159 | 0.7714057 | 0.0052761492 | 0.8129999 | 0.0052646653 | 0.8547872 | 0.0052785048 | 0.7651481 | 0.0052672957 | 0.7477002 | 0.0052592838 | 0.763808 | 0.0052600794 | 0.7488016
0.0058704124 | 0.8230569 | 0.0058280982 | 0.8794596 | 0.0058169109 | 0.9192727 | 0.0058313628 | 0.8221699 | 0.005817586 | 0.8036297 | 0.0058102202 | 0.8202046 | 0.0058121707 | 0.8045679
0.0064306795 | 0.8807303 | 0.0063860288 | 0.9421055 | 0.0063784966 | 0.9771183 | 0.0063930836 | 0.8845651 | 0.0063767462 | 0.8562392 | 0.0063731802 | 0.8843301 | 0.0063736287 | 0.8512172
0.0070063219 | 0.945279 | 0.0069621849 | 0.9952382 | 0.006955458 | 1.022109 | 0.0069652446 | 0.9352297 | 0.0069560319 | 0.8972409 | 0.0069443985 | 0.9192841 | 0.0069476751 | 0.892023
0.0075867068 | 0.9723375 | 0.0075421359 | 1.036811 | 0.0075395729 | 1.067691 | 0.0075472232 | 0.9653091 | 0.0075382082 | 0.9503227 | 0.0075305145 | 0.9697005 | 0.0075323566 | 0.9433603
0.0081743466 | 1.004088 | 0.0081317431 | 1.072169 | 0.0081315936 | 1.109591 | 0.00813813 | 0.990734 | 0.0081305135 | 0.9855547 | 0.0081236757 | 1.010928 | 0.0081284327 | 0.964457
0.0087754183 | 1.026924 | 0.0087372391 | 1.102383 | 0.0087345363 | 1.137311 | 0.0087430088 | 1.032155 | 0.0087311415 | 0.9959094 | 0.0087254176 | 1.031071 | 0.0087287714 | 0.9950387
0.0093840293 | 1.034423 | 0.0093477067 | 1.12726 | 0.0093464408 | 1.15461 | 0.0093502359 | 1.047061 | 0.0093410786 | 1.0351 | 0.0093447627 | 1.052128 | 0.0093455753 | 1.012961
0.009998834 | 1.044605 | 0.009967969 | 1.129597 | 0.009970858 | 1.16721 | 0.009969847 | 1.073352 | 0.009965537 | 1.035266 | 0.009961493 | 1.058605 | 0.009963997 | 1.028208