## Sheet1
Ch4 Current | Ch4 | Ch5 Current | Ch5 | Ch6 Current | Ch6 | Ch7 Current | Ch7 | Ch8 Current | Ch8 | Ch9 Current | Ch9 | Ch10 Current | Ch10
-2.65e-08 | 0.002532531 | 3.38e-08 | 0.002618368 | 2.65e-08 | 0.002616444 | -3.38e-08 | 0.002579806 | 3.13e-08 | 0.002609176 | -7.2e-09 | 0.002628742 | -4.8e-09 | 0.002641832
0.0004742326 | 0.002656735 | 0.0004755394 | 0.002749819 | 0.0004750717 | 0.002742171 | 0.0004759324 | 0.002702749 | 0.0004764436 | 0.002731119 | 0.0004762748 | 0.002749142 | 0.0004768124 | 0.002762539
0.00069526 | 0.003174448 | 0.0006909008 | 0.003245868 | 0.0006899798 | 0.0032284 | 0.00069133 | 0.003172651 | 0.0006887622 | 0.003205169 | 0.0006903004 | 0.00321843 | 0.0006908815 | 0.003223912
0.0010014268 | 0.06121057 | 0.0009930387 | 0.05882847 | 0.0009901574 | 0.05764959 | 0.0009905601 | 0.05832404 | 0.0009870423 | 0.05781954 | 0.0009865264 | 0.05561462 | 0.0009873799 | 0.05766955
0.0013813606 | 0.163588 | 0.0013654838 | 0.1623731 | 0.0013621466 | 0.1583179 | 0.0013636707 | 0.1563448 | 0.0013557524 | 0.1475439 | 0.001355574 | 0.1457774 | 0.0013572931 | 0.1497997
0.0017990201 | 0.2603166 | 0.0017819592 | 0.2629791 | 0.0017769346 | 0.2707639 | 0.0017771636 | 0.2558388 | 0.0017675025 | 0.2449568 | 0.0017708274 | 0.2384479 | 0.0017724862 | 0.2447072
0.0022455621 | 0.3523469 | 0.0022222302 | 0.3558964 | 0.0022184352 | 0.3688955 | 0.0022206847 | 0.3403428 | 0.002210105 | 0.3318185 | 0.0022105872 | 0.3291039 | 0.0022128777 | 0.3278668
0.0027098853 | 0.4416156 | 0.0026888102 | 0.4520574 | 0.0026841737 | 0.4648425 | 0.0026850369 | 0.429262 | 0.0026733432 | 0.4155419 | 0.0026740424 | 0.4122583 | 0.0026768007 | 0.4153255
0.0031956938 | 0.5206004 | 0.0031733577 | 0.542646 | 0.0031675471 | 0.557795 | 0.0031670793 | 0.5112751 | 0.0031579896 | 0.4912922 | 0.0031558245 | 0.4984807 | 0.0031588504 | 0.4956422
0.0036969622 | 0.599195 | 0.0036700716 | 0.6172229 | 0.0036673639 | 0.6452641 | 0.003667957 | 0.5843214 | 0.0036549517 | 0.5617664 | 0.0036568396 | 0.5813664 | 0.0036604104 | 0.5649588
0.0042123113 | 0.6699193 | 0.0041865729 | 0.6984622 | 0.0041834795 | 0.722447 | 0.004182532 | 0.6550297 | 0.0041728033 | 0.6331787 | 0.0041726538 | 0.6584141 | 0.004175142 | 0.621829
0.0047403062 | 0.7351809 | 0.0047117881 | 0.7870854 | 0.0047107296 | 0.7940758 | 0.0047101823 | 0.7226243 | 0.0046992071 | 0.7056658 | 0.0046994121 | 0.7247052 | 0.0047012059 | 0.6834756
0.0052785747 | 0.8011379 | 0.0052520506 | 0.8619007 | 0.0052538661 | 0.869936 | 0.0052513755 | 0.7896188 | 0.0052443448 | 0.7725367 | 0.005244962 | 0.7862043 | 0.0052467752 | 0.7344999
0.0058337738 | 0.870637 | 0.0058029629 | 0.9275261 | 0.0058049206 | 0.9314592 | 0.0058038405 | 0.8490218 | 0.0057967182 | 0.8277632 | 0.0057964482 | 0.8496867 | 0.0057982348 | 0.7950888
0.0063952342 | 0.9166547 | 0.0063668922 | 0.982628 | 0.006370217 | 0.9945677 | 0.0063665136 | 0.8993315 | 0.0063624775 | 0.8805232 | 0.0063614408 | 0.908967 | 0.0063630296 | 0.8500563
0.0069670263 | 0.9636261 | 0.0069457897 | 1.035773 | 0.0069487481 | 1.046516 | 0.0069442345 | 0.9567472 | 0.0069411894 | 0.9382731 | 0.0069353233 | 0.9703976 | 0.0069389905 | 0.8930923
0.0075548422 | 1.005079 | 0.0075293162 | 1.0867 | 0.0075347893 | 1.093561 | 0.0075327158 | 1.011977 | 0.0075303168 | 0.9902988 | 0.0075243591 | 1.010303 | 0.0075284338 | 0.9371665
0.0081474464 | 1.047547 | 0.008123478 | 1.15303 | 0.0081320276 | 1.136066 | 0.0081276371 | 1.052272 | 0.0081267715 | 1.039622 | 0.0081223231 | 1.066836 | 0.0081283025 | 0.9929179
0.0087547362 | 1.079386 | 0.0087315996 | 1.185132 | 0.008738529 | 1.168738 | 0.008738013 | 1.071838 | 0.0087370655 | 1.064137 | 0.0087296346 | 1.100601 | 0.0087343554 | 1.039906
0.0093693411 | 1.101938 | 0.0093495342 | 1.201697 | 0.0093566059 | 1.199806 | 0.0093508001 | 1.108539 | 0.0093572183 | 1.094219 | 0.0093537247 | 1.136327 | 0.0093588723 | 1.064237
0.009992069 | 1.128999 | 0.009973675 | 1.214681 | 0.009986892 | 1.227258 | 0.009981933 | 1.117888 | 0.009986507 | 1.123766 | 0.009976925 | 1.161688 | 0.009985087 | 1.076891