## Sheet1
Ch4 Current | Ch4 | Ch5 Current | Ch5 | Ch6 Current | Ch6 | Ch7 Current | Ch7 | Ch8 Current | Ch8 | Ch9 Current | Ch9 | Ch10 Current | Ch10
-3.13e-08 | 0.008551543 | 1.21e-08 | 0.001576786 | -3.13e-08 | 0.009900909 | -3.62e-08 | 0.001521321 | -3.62e-08 | 0.01052597 | -4.8e-09 | 0.0112988 | -1.21e-08 | 0.01780316
0.000489186 | 0.008765557 | 0.0004888123 | 0.001784126 | 0.0004887713 | 0.010108 | 0.0004883687 | 0.001732159002 | 0.0004881541 | 0.01073366 | 0.0004879829 | 0.01151604 | 0.0004882288 | 0.01800716
0.0006959833 | 0.00943955 | 0.0006965571 | 0.002487264 | 0.0006964149 | 0.01077225 | 0.000695518 | 0.002394854 | 0.0006957711 | 0.01144151 | 0.000695518 | 0.01230029 | 0.0006957301 | 0.01868421
0.0009850098 | 0.0600112 | 0.0009904106 | 0.05871597 | 0.0009861117 | 0.06368337 | 0.0009859839 | 0.05586464 | 0.0009844529 | 0.06283774 | 0.0009851376 | 0.06561444 | 0.0009889953 | 0.07449097
0.001353838 | 0.1734363 | 0.0013626288 | 0.171111 | 0.001355615 | 0.1752287 | 0.0013555354 | 0.1662753 | 0.0013555523 | 0.1763203 | 0.0013527506 | 0.1792103 | 0.0013607457 | 0.1894182
0.0017655061 | 0.3066218 | 0.0017759822 | 0.2973572 | 0.0017656894 | 0.3034533 | 0.0017677316 | 0.2906791 | 0.0017670782 | 0.3033513 | 0.0017637003 | 0.3097242 | 0.0017736941 | 0.3186899
0.0022115854 | 0.4499941 | 0.0022242266 | 0.4320002 | 0.0022113057 | 0.4397159 | 0.0022141314 | 0.4238387 | 0.0022148427 | 0.4393882 | 0.0022083449 | 0.4502829 | 0.0022216757 | 0.4517716
0.002676304 | 0.598028 | 0.0026916311 | 0.5715952 | 0.0026795686 | 0.5775152 | 0.002679911 | 0.5624045 | 0.0026792552 | 0.57597 | 0.0026766102 | 0.594201 | 0.0026885739 | 0.5899308
0.0031628238 | 0.7459995 | 0.0031839447 | 0.7119468 | 0.0031655338 | 0.7104543 | 0.0031669901 | 0.7019584 | 0.0031648756 | 0.7054424 | 0.0031623295 | 0.7215191 | 0.0031806102 | 0.725808
0.0036691529 | 0.8903183 | 0.0036917857 | 0.8459412 | 0.0036709131 | 0.8409931 | 0.0036736641 | 0.834739 | 0.0036733603 | 0.8344733 | 0.003667728 | 0.8459147 | 0.003688685 | 0.8529621
0.004186814 | 1.026745 | 0.0042106163 | 0.9713543 | 0.004187993 | 0.9659212 | 0.0041908574 | 0.9550998 | 0.0041897676 | 0.9592712 | 0.0041851769 | 0.9742125 | 0.0042080919 | 0.9767977
0.0047202655 | 1.159245 | 0.0047456925 | 1.093016 | 0.0047198146 | 1.087617 | 0.0047227923 | 1.071966 | 0.0047251141 | 1.082083 | 0.004718011 | 1.100889 | 0.0047430789 | 1.101871
0.0052627702 | 1.287536 | 0.0052912231 | 1.211245 | 0.0052643422 | 1.202761 | 0.0052645278 | 1.189953 | 0.0052656225 | 1.200645 | 0.0052635538 | 1.220561 | 0.0052873461 | 1.222405
0.0058190808 | 1.40629 | 0.0058550684 | 1.319384 | 0.0058196715 | 1.297936 | 0.0058210892 | 1.303198 | 0.0058217306 | 1.312477 | 0.0058200911 | 1.329303 | 0.0058500992 | 1.337025
0.0063828799 | 1.518881 | 0.0064215801 | 1.421974 | 0.0063821373 | 1.395641 | 0.0063848257 | 1.414586 | 0.0063878974 | 1.418199 | 0.0063838564 | 1.431665 | 0.0064158587 | 1.436137
0.006958009 | 1.624665 | 0.0069982134 | 1.513548 | 0.0069564177 | 1.515553 | 0.0069596774 | 1.518764 | 0.0069626961 | 1.517475 | 0.0069589203 | 1.532363 | 0.006992938 | 1.526781
0.0075414897 | 1.727377 | 0.007582608 | 1.597025 | 0.0075416368 | 1.606045 | 0.0075410436 | 1.62309 | 0.0075498706 | 1.608936 | 0.0075456705 | 1.626789 | 0.0075772337 | 1.613591
0.0081342482 | 1.812189 | 0.0081759717 | 1.668268 | 0.0081314899 | 1.687494 | 0.0081320324 | 1.709784 | 0.0081430727 | 1.688185 | 0.0081367895 | 1.716799 | 0.0081696692 | 1.697405
0.0087375863 | 1.888674 | 0.0087797172 | 1.732746 | 0.008734705 | 1.786652 | 0.0087337888 | 1.783276 | 0.0087461214 | 1.757187 | 0.0087374127 | 1.779379 | 0.0087744129 | 1.767185
0.0093509544 | 1.955452 | 0.0093942764 | 1.793756 | 0.0093435789 | 1.848725 | 0.009341908 | 1.844844 | 0.009356237 | 1.810152 | 0.0093459104 | 1.836804 | 0.0093896182 | 1.831962
0.009969799 | 1.995301 | 0.010015663 | 1.851151 | 0.009962504 | 1.881154 | 0.009962985 | 1.903044 | 0.00997329 | 1.866431 | 0.009965561 | 1.890516 | 0.010012605 | 1.886632