## Sheet1
Ch4 Current | Ch4 | Ch5 Current | Ch5 | Ch6 Current | Ch6 | Ch7 Current | Ch7 | Ch8 Current | Ch8 | Ch9 Current | Ch9 | Ch10 Current | Ch10
9.6e-09 | 0.00857101 | 1.69e-08 | 0.001589469 | 9.6e-09 | 0.009921333 | 1.21e-08 | 0.001533614 | -3.62e-08 | 0.01053148 | -7.2e-09 | 0.01131211 | -8.68e-08 | 0.01780556
0.0004850245 | 0.008791256 | 0.000483643 | 0.001802038 | 0.0004846002 | 0.01013439 | 0.0004837852 | 0.00175125174 | 0.0004830282 | 0.0107462 | 0.0004829655 | 0.01153506 | 0.0004840746 | 0.01801592
0.00069038 | 0.009688653 | 0.0006913878 | 0.0027799 | 0.0006921449 | 0.01108571 | 0.0006909466 | 0.002729311361 | 0.0006903269 | 0.01178072 | 0.000690163 | 0.01255142 | 0.000691694 | 0.01895327
0.0009794571 | 0.06709456 | 0.0009811666 | 0.05870803236 | 0.0009839803 | 0.07017463 | 0.0009816898 | 0.05912337 | 0.0009789605 | 0.06575847 | 0.0009784879 | 0.06977692 | 0.000985099 | 0.07904732
0.0013478851 | 0.1875308 | 0.0013481142 | 0.1742596 | 0.0013549471 | 0.1886475 | 0.0013497007 | 0.1752529 | 0.0013475042 | 0.1837748 | 0.0013475452 | 0.1901391 | 0.0013553763 | 0.2014355
0.0017548806 | 0.3259056 | 0.0017570867 | 0.3091717 | 0.0017660486 | 0.3246689 | 0.0017607226 | 0.3084054 | 0.0017564405 | 0.3195652 | 0.0017566841 | 0.3261816 | 0.0017668467 | 0.3368497
0.0021993609 | 0.479606 | 0.0022005592 | 0.4563547 | 0.0022127403 | 0.4707189 | 0.0022055215 | 0.4546365 | 0.0022013717 | 0.4680997 | 0.0022024932 | 0.4740872 | 0.0022133237 | 0.4821504
0.0026635061 | 0.6366169 | 0.0026669226 | 0.6054077 | 0.0026787512 | 0.6177411 | 0.0026695241 | 0.6072153 | 0.0026632626 | 0.6126995 | 0.0026650009 | 0.6239468 | 0.0026787898 | 0.6335125
0.003145587 | 0.790173 | 0.003151135 | 0.7496641 | 0.0031662813 | 0.7604876 | 0.0031550409 | 0.7581776 | 0.0031462863 | 0.7512703 | 0.0031482682 | 0.7615848 | 0.0031694446 | 0.782432
0.0036513231 | 0.940704 | 0.0036550361 | 0.8913534 | 0.0036734592 | 0.9039214 | 0.0036598486 | 0.9000882 | 0.0036521067 | 0.8885889 | 0.0036549855 | 0.9051085 | 0.0036761354 | 0.9179522
0.0041646997 | 1.085945 | 0.0041709082 | 1.027695 | 0.0041918869 | 1.045276 | 0.0041762632 | 1.038045 | 0.0041665345 | 1.02456 | 0.0041695484 | 1.049341 | 0.0041942835 | 1.047135
0.0046979413 | 1.232169 | 0.004703453 | 1.163821 | 0.0047260351 | 1.179949 | 0.0047085114 | 1.177038 | 0.0047004199 | 1.161913 | 0.0047045235 | 1.186475 | 0.0047275324 | 1.17159
0.0052412078 | 1.372493 | 0.0052491862 | 1.296993 | 0.0052718406 | 1.313089 | 0.005251021 | 1.314574 | 0.0052402362 | 1.293401 | 0.005244868 | 1.318732 | 0.0052738056 | 1.31195
0.0057952402 | 1.503745 | 0.0058058417 | 1.421879 | 0.0058307624 | 1.4245 | 0.0058086988 | 1.451112 | 0.0057952402 | 1.411985 | 0.0057999852 | 1.445085 | 0.0058371542 | 1.428268
0.0063604305 | 1.623403 | 0.006370041 | 1.542834 | 0.0063962493 | 1.541637 | 0.0063735998 | 1.578904 | 0.0063631598 | 1.541576 | 0.0063674033 | 1.560048 | 0.0064032102 | 1.540449
0.0069379778 | 1.740492 | 0.0069449313 | 1.652416 | 0.0069746453 | 1.638718 | 0.0069500115 | 1.69381 | 0.0069388699 | 1.665092 | 0.0069423901 | 1.66251 | 0.0069818303 | 1.652199
0.0075203567 | 1.851308 | 0.0075318768 | 1.755234 | 0.0075625648 | 1.74658 | 0.0075343312 | 1.795463 | 0.0075268352 | 1.774241 | 0.0075301794 | 1.756808 | 0.0075689589 | 1.755905
0.0081176384 | 1.957067 | 0.0081248909 | 1.846259 | 0.0081615222 | 1.85704 | 0.0081297226 | 1.883917 | 0.0081203653 | 1.865658 | 0.0081238372 | 1.840509 | 0.008165809 | 1.852679
0.0087264327 | 2.052294 | 0.0087295333 | 1.928704 | 0.0087698897 | 1.939817 | 0.0087371113 | 1.963007 | 0.0087244604 | 1.950146 | 0.0087297672 | 1.918836 | 0.0087738173 | 1.948815
0.0093370401 | 2.132607 | 0.0093417441 | 2.000671 | 0.0093858425 | 1.994389 | 0.009351914 | 2.028691 | 0.0093386049 | 2.004972 | 0.0093466603 | 1.985169 | 0.0093962149 | 2.020818
0.00996496 | 2.204871 | 0.009966284 | 2.061552 | 0.010014218 | 2.053071 | 0.009977431 | 2.089979 | 0.009963322 | 2.067256 | 0.009971316 | 2.046288 | 0.010024065 | 2.084585