## Sheet1
Ch4 Current | Ch4 | Ch5 Current | Ch5 | Ch6 Current | Ch6 | Ch7 Current | Ch7 | Ch8 Current | Ch8 | Ch9 Current | Ch9 | Ch10 Current | Ch10
-1.93e-08 | 0.008530308 | -5.55e-08 | 0.00157645 | -2.89e-08 | 0.009881595 | 0 | 0.001520305 | -1.93e-08 | 0.01050225 | 1.93e-08 | 0.01128226 | -2.17e-08 | 0.01776576
0.0004895405 | 0.008757085 | 0.0004886484 | 0.001797753 | 0.0004892728 | 0.01010017 | 0.0004890462 | 0.001746566 | 0.0004885182 | 0.01072267 | 0.000487954 | 0.01150849 | 0.0004872741 | 0.01798016
0.0006966632 | 0.009551904 | 0.0006957711 | 0.002517313 | 0.0006965885 | 0.01086903 | 0.0006958242 | 0.002470254 | 0.0006958362 | 0.01144185 | 0.0006949924 | 0.01228989 | 0.0006943751 | 0.01867865
0.0009907554 | 0.06400981 | 0.0009842142 | 0.0573225 | 0.0009903238 | 0.06389097 | 0.0009883443 | 0.05567752 | 0.0009897114 | 0.06538376 | 0.0009837054 | 0.06517341 | 0.0009822371 | 0.07393355
0.0013616017 | 0.1804788 | 0.0013547639 | 0.1716207 | 0.001360753 | 0.1784284 | 0.0013580019 | 0.1702633492 | 0.0013601454 | 0.180623 | 0.0013538332 | 0.1833908 | 0.0013527217 | 0.19182
0.0017740124 | 0.3164124 | 0.0017635628 | 0.3008514 | 0.0017740172 | 0.311828 | 0.0017693204 | 0.3019813 | 0.0017729105 | 0.318093 | 0.001763816 | 0.3196931 | 0.0017621789 | 0.3245822
0.0022207257 | 0.4639194 | 0.0022108259 | 0.4412918 | 0.0022217721 | 0.4533298 | 0.0022150187 | 0.4429768 | 0.0022202604 | 0.4642015 | 0.0022109898 | 0.4656068 | 0.0022092707 | 0.4681525
0.0026867946 | 0.6158717 | 0.0026740786 | 0.5823597 | 0.0026879543 | 0.6002635 | 0.0026801931 | 0.5886756 | 0.0026867512 | 0.6131679 | 0.0026745102 | 0.6077338 | 0.0026725162 | 0.6157586
0.0031781317 | 0.7663239 | 0.0031584984 | 0.7210646 | 0.0031794457 | 0.7457344 | 0.0031697725 | 0.7337216 | 0.0031782739 | 0.7659408 | 0.0031592651 | 0.7491478 | 0.0031572687 | 0.7624934
0.0036851022 | 0.9085872 | 0.0036661584 | 0.8599411 | 0.0036869442 | 0.8840207 | 0.0036749661 | 0.8728006 | 0.0036854253 | 0.9128052 | 0.0036678075 | 0.8945683 | 0.0036653097 | 0.9026568
0.0042041209 | 1.045741 | 0.0041812878 | 0.989945 | 0.0042058906 | 1.019291 | 0.0041915566 | 1.008233 | 0.0042042222 | 1.054576 | 0.0041840075 | 1.032276 | 0.0041807791 | 1.035629
0.0047380832 | 1.178733 | 0.0047160074 | 1.120466 | 0.0047404388 | 1.153898 | 0.0047232335 | 1.141663 | 0.0047383798 | 1.195715 | 0.0047195904 | 1.168455 | 0.0047156578 | 1.168223
0.0052816922 | 1.308447 | 0.0052557588 | 1.247233 | 0.0052848603 | 1.287954 | 0.0052651378 | 1.27223 | 0.0052827048 | 1.329706 | 0.0052608582 | 1.300651 | 0.0052553224 | 1.293464
0.0058445899 | 1.439699 | 0.0058105866 | 1.362996 | 0.0058485247 | 1.411907 | 0.0058251712 | 1.39984 | 0.0058465404 | 1.457533 | 0.0058170194 | 1.428352 | 0.0058109628 | 1.412659
0.006410658 | 1.563222 | 0.006377009 | 1.470341 | 0.0064156441 | 1.527007 | 0.0063884736 | 1.520631 | 0.0064135754 | 1.579016 | 0.0063837793 | 1.548168 | 0.0063769921 | 1.520727
0.0069887163 | 1.678466 | 0.0069514316 | 1.574715 | 0.0069929646 | 1.644422 | 0.0069628455 | 1.629604 | 0.0069918989 | 1.693838 | 0.0069574568 | 1.642678 | 0.0069505588 | 1.62659
0.0075739523 | 1.780585 | 0.0075374198 | 1.665855 | 0.0075779281 | 1.734914 | 0.0075455668 | 1.735029 | 0.0075770746 | 1.813326 | 0.0075432787 | 1.740549 | 0.0075368846 | 1.722929
0.0081683334 | 1.872055 | 0.0081283242 | 1.741601 | 0.0081727842 | 1.827939 | 0.0081365387 | 1.81102 | 0.008173088 | 1.903133 | 0.008132423 | 1.811997 | 0.0081276564 | 1.797679
0.0087722839 | 1.952526 | 0.0087297527 | 1.815857 | 0.008777851 | 1.907274 | 0.0087400263 | 1.888102 | 0.008778678 | 1.977191 | 0.008733608 | 1.883077 | 0.0087282145 | 1.869947096
0.0093887068 | 2.024029 | 0.0093420913 | 1.887557 | 0.0093939557 | 1.975393 | 0.0093544697 | 1.956883 | 0.0093943632 | 2.04234 | 0.0093482516 | 1.942144 | 0.0093403891 | 1.933408
0.010009451 | 2.08244 | 0.009960843 | 1.937078 | 0.010017781 | 2.026659 | 0.009974566 | 2.013691 | 0.01001848 | 2.095341 | 0.009967656 | 1.994548 | 0.009960746 | 1.983514