## Sheet1
Ch4 Current | Ch4 | Ch5 Current | Ch5 | Ch6 Current | Ch6 | Ch7 Current | Ch7 | Ch8 Current | Ch8 | Ch9 Current | Ch9 | Ch10 Current | Ch10
-3.62e-08 | 0.008558716 | -2.41e-08 | 0.00158445 | 3.62e-08 | 0.009914385 | -1.45e-08 | 0.00152891 | -4.58e-08 | 0.01053114 | -5.79e-08 | 0.01131174 | 4.34e-08 | 0.01780222
0.0004908352 | 0.008780243 | 0.0004907508 | 0.00180273 | 0.0004902758 | 0.01012492 | 0.000490001 | 0.001748245 | 0.0004888099 | 0.01074637 | 0.0004892704 | 0.01153631 | 0.0004895863 | 0.01801342
0.0006995613 | 0.009904822 | 0.0006994793 | 0.002925632 | 0.0006986331 | 0.01123818 | 0.0006979242 | 0.002866053372 | 0.0006967573 | 0.0118057 | 0.0006977506 | 0.01266929 | 0.000696521 | 0.01913363
0.0009951917 | 0.07124062 | 0.0009947144 | 0.0650124 | 0.0009909338 | 0.06979905 | 0.0009924021 | 0.0586557 | 0.0009887783 | 0.07033105 | 0.0009882503 | 0.07305914 | 0.0009894245 | 0.07488831
0.0013665326 | 0.1926641 | 0.0013655416 | 0.186688 | 0.0013598223 | 0.1878478 | 0.0013602756 | 0.1769148 | 0.0013579248 | 0.1894358 | 0.0013581273 | 0.1972034 | 0.0013554245 | 0.1946589
0.0017771444 | 0.3295305 | 0.0017768261 | 0.3189333 | 0.0017702029 | 0.3210016 | 0.0017691613 | 0.3136099 | 0.0017668105 | 0.3288272 | 0.0017662849 | 0.333526 | 0.0017661403 | 0.3328518
0.0022224737 | 0.4769622 | 0.0022219505 | 0.4598051 | 0.0022142665 | 0.4639108 | 0.0022122484 | 0.4608918 | 0.0022105896 | 0.4796627 | 0.0022116601 | 0.4768314 | 0.0022114383 | 0.4813264
0.002687067 | 0.6282419 | 0.0026863895 | 0.6029882 | 0.0026773721 | 0.6139167 | 0.0026741003 | 0.6100899 | 0.0026732974 | 0.6305343 | 0.002673172 | 0.6154965 | 0.0026726344 | 0.6309591
0.0031765114 | 0.7698202 | 0.0031759448 | 0.7434417 | 0.0031619775 | 0.7543616 | 0.0031606056 | 0.7488668 | 0.003157329 | 0.7792676 | 0.0031563959 | 0.7548858 | 0.003158725 | 0.775246
0.0036817773 | 0.8998026 | 0.0036818738 | 0.8786703 | 0.0036658618 | 0.8889635 | 0.003663282 | 0.8884023 | 0.0036606997 | 0.9185682 | 0.0036623248 | 0.8926425 | 0.0036644369 | 0.9106182
0.0041987153 | 1.03188 | 0.0041993567 | 1.013182 | 0.0041807767 | 1.02133 | 0.0041774808 | 1.019617 | 0.0041754844 | 1.058711 | 0.0041764416 | 1.029664 | 0.0041779967 | 1.04317
0.0047313009 | 1.164708 | 0.0047323497 | 1.143923 | 0.0047119882 | 1.15328 | 0.004707031 | 1.146241 | 0.0047061438 | 1.193588 | 0.0047104716 | 1.178313 | 0.0047115494 | 1.177046
0.005274283 | 1.294934 | 0.0052752378 | 1.265208 | 0.0052539481 | 1.27956 | 0.0052465919 | 1.27218 | 0.0052481519 | 1.328126 | 0.0052504159 | 1.309152 | 0.0052504231 | 1.306282
0.0058357172 | 1.41679 | 0.0058377666 | 1.380044 | 0.005811797 | 1.396476 | 0.0058053088 | 1.401257 | 0.0058057742 | 1.459983 | 0.0058050798 | 1.429274 | 0.0058097813 | 1.43086
0.0064012476 | 1.533299 | 0.0064032898 | 1.477006 | 0.0063769174 | 1.51374 | 0.0063673503 | 1.535054 | 0.0063701134 | 1.587855 | 0.0063715817 | 1.539451 | 0.0063767438 | 1.54357
0.0069798122 | 1.648329 | 0.0069815361 | 1.572903 | 0.0069537245 | 1.627362 | 0.0069424166 | 1.653515 | 0.0069467252 | 1.704927 | 0.0069455438 | 1.631458 | 0.0069506817 | 1.645138
0.0075668565 | 1.756465 | 0.0075684912 | 1.662302 | 0.0075396645 | 1.72334 | 0.0075261939 | 1.765201 | 0.0075307942 | 1.803537 | 0.0075330678 | 1.716488 | 0.0075356839 | 1.737746
0.0081643745 | 1.854632 | 0.0081654209 | 1.746895 | 0.0081355357 | 1.808966 | 0.0081200808 | 1.862989 | 0.008125578 | 1.889506 | 0.0081259373 | 1.798286 | 0.0081277335 | 1.81388
0.008772918 | 1.937024 | 0.008774396 | 1.820457 | 0.0087407689 | 1.892858 | 0.0087246606 | 1.949138 | 0.0087316502 | 1.973068 | 0.0087316985 | 1.873288 | 0.0087351656 | 1.891299
0.0093931287 | 2.009399 | 0.009396169 | 1.885078 | 0.0093567819 | 1.959542 | 0.0093412354 | 2.019768079 | 0.0093442034 | 2.0509 | 0.0093488302 | 1.944597 | 0.0093507325 | 1.955463
0.010020309 | 2.054704 | 0.010024065 | 1.936127 | 0.009983089 | 2.008255 | 0.009964863 | 2.067709 | 0.009969991 | 2.107695 | 0.00997406 | 2.002054 | 0.009976516 | 1.990652